## Results Specimen 1
Specimen ID | d0 | Lc
| mm | mm
Aluminium Bar | 3 | 21.6

## Values Specimen 1
Specimen 1 | Specimen 1 | Specimen 1
Strain | Grip to grip separation | Standard force
mm | mm | N
0 | 34.33869 | 45.07438
-2.101076e-05 | 34.33869 | 45.01187
-4.412614e-05 | 34.33869 | 45.00022
-0.0001234494 | 34.33869 | 44.94285
-0.0001287693 | 34.33869 | 45.0074
-4.593467e-05 | 34.3389 | 45.90103
4.112902e-06 | 34.33916 | 47.11019
4.697132e-05 | 34.33941 | 48.15155
8.907788e-05 | 34.33966 | 49.31945
0.0001346824 | 34.33988 | 50.43078
0.0001820624 | 34.3402 | 51.96289
0.0002171753 | 34.34042 | 53.02924
0.0002723254 | 34.34078 | 54.86818
0.0003001657 | 34.34097 | 55.88148
0.000328393 | 34.34117 | 56.91846
0.0003591434 | 34.34138 | 58.00658
0.0003960902 | 34.34161 | 59.12746
0.0004318188 | 34.34183 | 60.31258
0.0004645549 | 34.34203 | 61.5281
0.000497072 | 34.34227 | 62.81421
0.0005290497 | 34.34252 | 64.20123
0.0005518241 | 34.3427 | 65.2523
0.0005984994 | 34.34305 | 67.19743
0.0006242995 | 34.34326 | 68.30711
0.0006652294 | 34.34365 | 70.40111
0.0006880002 | 34.34387 | 71.61399
0.0007386651 | 34.34426 | 73.88379
0.000766978 | 34.34447 | 75.19627
0.0008238401 | 34.34486 | 77.60252
0.0008556703 | 34.3451 | 78.96558
0.0009169423 | 34.34552 | 81.38922
0.0009513678 | 34.34578 | 82.7645
0.001006718 | 34.34624 | 85.23969
0.001037898 | 34.34649 | 86.69427
0.001107308 | 34.34692 | 89.28458
0.001146528 | 34.34719 | 90.74995
0.001217316 | 34.3477 | 93.35744
0.001257628 | 34.34799 | 94.84489
0.00133723 | 34.34849 | 97.48994
0.001382452 | 34.34878 | 99.00135
0.001477686 | 34.34931 | 101.7292
0.001531609 | 34.34962 | 103.3124
0.001625081 | 34.35018 | 106.1197
0.001677954 | 34.3505 | 107.6996
0.001777893 | 34.35106 | 110.5524
0.001834583 | 34.35139 | 112.2365
0.001948416 | 34.35199 | 115.1996
0.002013414 | 34.35233 | 116.9117
0.002127306 | 34.35294 | 119.9903
0.002193138 | 34.35332 | 121.8479
0.002334172 | 34.35395 | 125.0551
0.002415894 | 34.35432 | 126.9539
0.002567174 | 34.35497 | 130.3103
0.002654982 | 34.35536 | 132.3327
0.002807372 | 34.35602 | 135.8636
0.002895619 | 34.35642 | 137.9885
0.003046763 | 34.35711 | 141.7379
0.003133793 | 34.35752 | 143.974
0.003310263 | 34.35824 | 147.8773
0.003411551 | 34.35866 | 150.1569
0.003585134 | 34.35939 | 154.2637
0.003684479 | 34.35982 | 156.6664
0.003869803 | 34.36058 | 160.9084
0.003975655 | 34.36102 | 163.3803
0.004166427 | 34.36181 | 167.817
0.004275202 | 34.36227 | 170.3602
0.004465753 | 34.36307 | 174.9423
0.004574423 | 34.36353 | 177.6294
0.0046178 | 34.3637 | 178.6405
0.004776458 | 34.36435 | 182.4017
0.004892149 | 34.36483 | 185.1871
0.004937618 | 34.36501 | 186.2215
0.005105515 | 34.36567 | 190.0691
0.005228049 | 34.36617 | 192.9631
0.00527385 | 34.36636 | 194.0345
0.005443363 | 34.36704 | 198.0808
0.005567351 | 34.36754 | 201.0956
0.00561657 | 34.36772 | 202.2025
0.005799839 | 34.36842 | 206.3557
0.005932393 | 34.36894 | 209.4299
0.005981129 | 34.36914 | 210.6061
0.006157248 | 34.36985 | 214.9326
0.006284604 | 34.37038 | 218.1254
0.0063358 | 34.37059 | 219.3478
0.006520704 | 34.37131 | 223.8498
0.006653952 | 34.37185 | 227.1619
0.006709645 | 34.37205 | 228.4459
0.006908998 | 34.37279 | 233.1539
0.007052731 | 34.37334 | 236.5963
0.007110246 | 34.37355 | 237.9284
0.00731639 | 34.37432 | 242.8134
0.007465021 | 34.37489 | 246.3823
0.007522 | 34.37511 | 247.7633
0.00772623 | 34.37588 | 252.7974
0.00787486 | 34.37646 | 256.5283
0.007934007 | 34.37667 | 257.9239
0.008151267 | 34.37746 | 263.1154
0.008309402 | 34.37805 | 266.9249
0.00837039 | 34.37827 | 268.3492
0.008594498 | 34.37909 | 273.6988
0.008757202 | 34.37969 | 277.6293
0.008820242 | 34.37992 | 279.1127
0.009050325 | 34.38075 | 284.5674
0.009216866 | 34.38135 | 288.5283
0.009282423 | 34.38157 | 290.0394
0.00951981 | 34.38241 | 295.5372
0.009691942 | 34.38301 | 299.5724
0.009757684 | 34.38324 | 301.1021
0.009996839 | 34.38408 | 306.7208
0.01016992 | 34.38469 | 310.8169
0.01023818 | 34.38492 | 312.3805
0.01048522 | 34.38574 | 318.0381
0.01066487 | 34.38635 | 322.2166
0.01073409 | 34.38658 | 323.7843
0.01098781 | 34.38743 | 329.533
0.01117188 | 34.38803 | 333.7153
0.0112436 | 34.38826 | 335.2977
0.01150488 | 34.38909 | 341.131
0.01169522 | 34.3897 | 345.4357
0.01176629 | 34.38992 | 347.0401
0.01202805 | 34.39076 | 353.0268
0.01221954 | 34.39136 | 357.4409
0.01229206 | 34.39158 | 359.0606
0.01256208 | 34.39242 | 365.1411
0.01275961 | 34.39303 | 369.6042
0.01283164 | 34.39325 | 371.242
0.01309995 | 34.39409 | 377.4428
0.01329631 | 34.3947 | 382.0044
0.01337251 | 34.39492 | 383.6761
0.01365665 | 34.39575 | 389.9744
0.01386504 | 34.39636 | 394.6457
0.01394185 | 34.39658 | 396.3437
0.01422977 | 34.39741 | 402.7465
0.01444133 | 34.39803 | 407.4784
0.01451759 | 34.39825 | 409.186
0.01480517 | 34.39909 | 415.6467
0.01501806 | 34.39971 | 420.456
0.0150939 | 34.39992 | 422.1429
0.01538593 | 34.40074 | 428.7209
0.01560357 | 34.40137 | 433.6649
0.01567835 | 34.40159 | 435.3547
0.01597191 | 34.40242 | 441.9675
0.01618819 | 34.40303 | 446.8387
0.01626496 | 34.40325 | 448.5794
0.01655657 | 34.4041 | 455.1956
0.01677298 | 34.40471 | 460.1228
0.01684871 | 34.40493 | 461.8351
0.01714235 | 34.40575 | 468.4723
0.01736045 | 34.40637 | 473.4177
0.01743738 | 34.40659 | 475.1307
0.01773643 | 34.40741 | 481.83
0.01795671 | 34.40803 | 486.7733
0.01803616 | 34.40824 | 488.5406
0.0183378 | 34.40908 | 495.2424
0.01856012 | 34.40969 | 500.2131
0.01863695 | 34.40991 | 501.9868
0.01892878 | 34.41074 | 508.8012
0.01914271 | 34.41136 | 513.8234
0.01922232 | 34.41158 | 515.6521
0.01952272 | 34.41242 | 522.5635
0.01974402 | 34.41304 | 527.6751
0.01982162 | 34.41326 | 529.5022
0.02011633 | 34.41408 | 536.4837
0.02033271 | 34.41469 | 541.6346
0.02041052 | 34.41491 | 543.4991
0.02070327 | 34.41574 | 550.5239
0.02091884 | 34.41635 | 555.7252
0.02099455 | 34.41657 | 557.5878
0.02128172 | 34.41742 | 564.6578
0.02149453 | 34.41804 | 569.8931
0.02156778 | 34.41825 | 571.7221
0.02185071 | 34.41909 | 578.8135
0.02205914 | 34.4197 | 584.0377
0.0221328 | 34.41992 | 585.9053
0.02241255 | 34.42076 | 592.9913
0.0226185 | 34.42137 | 598.2145
0.02269078 | 34.4216 | 600.0858
0.0229648 | 34.42243 | 607.1716
0.02316502 | 34.42304 | 612.3397
0.02323985 | 34.42326 | 614.2448
0.02351769 | 34.4241 | 621.3423
0.02372078 | 34.4247 | 626.5285
0.02379489 | 34.42492 | 628.4374
0.02407107 | 34.42575 | 635.5248
0.02427134 | 34.42635 | 640.6356
0.02434737 | 34.42658 | 642.5729
0.024624 | 34.42741 | 649.6069
0.02482472 | 34.42802 | 654.7176
0.02489924 | 34.42825 | 656.6503
0.02517081 | 34.42909 | 663.6881
0.02536949 | 34.42969 | 668.8311
0.025444 | 34.42991 | 670.7179
0.02572088 | 34.43074 | 677.8081
0.02592423 | 34.43136 | 682.9879
0.02599743 | 34.43158 | 684.8608
0.02627306 | 34.4324 | 691.9264
0.02647644 | 34.43302 | 697.1568
0.02655003 | 34.43324 | 699.0147
0.02683078 | 34.43408 | 706.1241
0.02703642 | 34.43468 | 711.3618
0.02711155 | 34.4349 | 713.2748
0.02739241 | 34.43573 | 720.4127
0.02759806 | 34.43635 | 725.6871
0.02767436 | 34.43658 | 727.616
0.02795928 | 34.43742 | 734.8005
0.02816962 | 34.43804 | 740.1276
0.02824509 | 34.43825 | 742.0164
0.0285334 | 34.43908 | 749.2191
0.02874487 | 34.43969 | 754.5217
0.02882336 | 34.43991 | 756.4485
0.02911784 | 34.44074 | 763.6812
0.0293345 | 34.44136 | 768.9994
0.02941389 | 34.44158 | 770.9098
0.02971429 | 34.44241 | 778.134
0.0299357 | 34.44302 | 783.4615
0.03001481 | 34.44324 | 785.3621
0.03031566 | 34.44406 | 792.6141
0.03053812 | 34.44469 | 797.9203
0.03061826 | 34.44491 | 799.7901
0.0309258 | 34.44574 | 806.9882
0.03115329 | 34.44635 | 812.2856
0.03123475 | 34.44657 | 814.1497
0.03154772 | 34.4474 | 821.2925
0.03177896 | 34.44802 | 826.5817
0.03185963 | 34.44823 | 828.451
0.03216854 | 34.44906 | 835.586
0.03239677 | 34.44968 | 840.853
0.0324779 | 34.4499 | 842.715
0.03278789 | 34.45074 | 849.8309
0.03301604 | 34.45135 | 855.0654
0.03309778 | 34.45157 | 856.9429
0.03340742 | 34.45242 | 864.0465
0.03363461 | 34.45305 | 869.2821
0.03372012 | 34.45327 | 871.182
0.03404127 | 34.4541 | 878.3051
0.03427592 | 34.4547 | 883.5164
0.03436133 | 34.45492 | 885.4376
0.03467843 | 34.45577 | 892.6013
0.03490995 | 34.45637 | 897.8363
0.03499365 | 34.45659 | 899.7712
0.03530379 | 34.45742 | 906.931
0.03552921 | 34.45802 | 912.14
0.03561421 | 34.45825 | 914.0975
0.03592565 | 34.45909 | 921.2809
0.03615073 | 34.45969 | 926.4663
0.03623605 | 34.45992 | 928.4556
0.03654375 | 34.46075 | 935.6125
0.03676653 | 34.46136 | 940.7882
0.03685001 | 34.46159 | 942.7613
0.03715246 | 34.46243 | 949.9496
0.03737085 | 34.46302 | 955.1392
0.03745488 | 34.46325 | 957.1368
0.03775723 | 34.46408 | 964.3154
0.03797534 | 34.46467 | 969.4669
0.03806011 | 34.4649 | 971.4563
0.03836438 | 34.46574 | 978.5998
0.0385837 | 34.46635 | 983.7491
0.03866585 | 34.46658 | 985.7437
0.03896008 | 34.46742 | 992.8488
0.03917282 | 34.46802 | 997.9935
0.03925335 | 34.46826 | 999.9644
0.0395409 | 34.46908 | 1007.09
0.0397489 | 34.46969 | 1012.222
0.03983092 | 34.46992 | 1014.185
0.04012738 | 34.47076 | 1021.248
0.04034244 | 34.47137 | 1026.361
0.04042523 | 34.47161 | 1028.296
0.04072671 | 34.47243 | 1035.316
0.04094537 | 34.47302 | 1040.406
0.04102478 | 34.47325 | 1042.334
0.0413138 | 34.47408 | 1049.354
0.0415233 | 34.47468 | 1054.417
0.04160283 | 34.47491 | 1056.338
0.0418919 | 34.47576 | 1063.367
0.04210171 | 34.47635 | 1068.464
0.04218075 | 34.47658 | 1070.39
0.04246905 | 34.47741 | 1077.407
0.04267999 | 34.47801 | 1082.561
0.04276119 | 34.47824 | 1084.451
0.04306529 | 34.47908 | 1091.485
0.04328762 | 34.47969 | 1096.649
0.04336924 | 34.47991 | 1098.549
0.04367279 | 34.48074 | 1105.625
0.04389476 | 34.48135 | 1110.798
0.04397665 | 34.48157 | 1112.699
0.04428132 | 34.48241 | 1119.781
0.04450488 | 34.48303 | 1124.982
0.04458666 | 34.48325 | 1126.87
0.0448938 | 34.48408 | 1133.974
0.04511898 | 34.48469 | 1139.187
0.04520187 | 34.48491 | 1141.085
0.04551248 | 34.48576 | 1148.171
0.04574039 | 34.48637 | 1153.335
0.04582397 | 34.48659 | 1155.209
0.04613791 | 34.48744 | 1162.232
0.04636916 | 34.48806 | 1167.403
0.04645297 | 34.48828 | 1169.251
0.04677119 | 34.4891 | 1176.229
0.04700665 | 34.48971 | 1181.395
0.04709059 | 34.48992 | 1183.211
0.04741381 | 34.49075 | 1190.164
0.04773703 | 34.49159 | 1197.085
0.04806025 | 34.49242 | 1203.983
0.04829917 | 34.49303 | 1209.068
0.04838315 | 34.49325 | 1210.863
0.04870514 | 34.49407 | 1217.754
0.04894198 | 34.49468 | 1222.834
0.04903121 | 34.49489 | 1224.661
0.04936861 | 34.49574 | 1231.587
0.04961921 | 34.49637 | 1236.737
0.04970452 | 34.49659 | 1238.521
0.05003612 | 34.49741 | 1245.463
0.05028377 | 34.49803 | 1250.669
0.0503675 | 34.49824 | 1252.434
0.05069822 | 34.49907 | 1259.424
0.05094272 | 34.49969 | 1264.61
0.05102584 | 34.4999 | 1266.439
0.05134466 | 34.50074 | 1273.438
0.0515797 | 34.50135 | 1278.586
0.05166272 | 34.50157 | 1280.421
0.05197864 | 34.50241 | 1287.387
0.05221059 | 34.50303 | 1292.499
0.0522973 | 34.50325 | 1294.35
0.05262356 | 34.50409 | 1301.322
0.05286209 | 34.5047 | 1306.396
0.05295136 | 34.50492 | 1308.262
0.05328339 | 34.50574 | 1315.203
0.05352658 | 34.50635 | 1320.268
0.05361165 | 34.50657 | 1322.118
0.05392617 | 34.50741 | 1328.995
0.05415914 | 34.50802 | 1334.061
0.05423884 | 34.50824 | 1335.834
0.0545462 | 34.50907 | 1342.688
0.05477313 | 34.50968 | 1347.73
0.05485487 | 34.5099 | 1349.517
0.05516724 | 34.51073 | 1356.349
0.0553966 | 34.51134 | 1361.365
0.05547789 | 34.51156 | 1363.181
0.05578373 | 34.5124 | 1369.97
0.05600814 | 34.51301 | 1374.963
0.05609015 | 34.51323 | 1376.775
0.05639811 | 34.51407 | 1383.555
0.05662615 | 34.51469 | 1388.577
0.05670514 | 34.51491 | 1390.337
0.05700947 | 34.51573 | 1397.156
0.05723651 | 34.51636 | 1402.244
0.05731354 | 34.51657 | 1403.975
0.05761684 | 34.51741 | 1410.77
0.0578404 | 34.51803 | 1415.804
0.05791916 | 34.51825 | 1417.599
0.0582187 | 34.51909 | 1424.45
0.05843823 | 34.5197 | 1429.449
0.0585214 | 34.51992 | 1431.271
0.05883278 | 34.52076 | 1438.125
0.05906114 | 34.52137 | 1443.125
0.0591442 | 34.52159 | 1444.943
0.05945577 | 34.52242 | 1451.765
0.05968538 | 34.52303 | 1456.772
0.05977117 | 34.52325 | 1458.558
0.06009729 | 34.52409 | 1465.345
0.06033806 | 34.5247 | 1470.364
0.06042121 | 34.52492 | 1472.143
0.0607389 | 34.52575 | 1478.919
0.06097376 | 34.52636 | 1483.905
0.0610567 | 34.52658 | 1485.663
0.06137478 | 34.52741 | 1492.367
0.06160998 | 34.52803 | 1497.35
0.06169824 | 34.52825 | 1499.106
0.06203695 | 34.52908 | 1505.785
0.06228719 | 34.5297 | 1510.714
0.0623769 | 34.52992 | 1512.457
0.06272037 | 34.53074 | 1519.115
0.06297373 | 34.53135 | 1524.017
0.06306446 | 34.53157 | 1525.76
0.06341027 | 34.53241 | 1532.377
0.06366545 | 34.53302 | 1537.226
0.06376017 | 34.53324 | 1538.949
0.06412151 | 34.53408 | 1545.526
0.06439101 | 34.5347 | 1550.418
0.06448354 | 34.53491 | 1552.086
0.06484756 | 34.53575 | 1558.638
0.06511733 | 34.53637 | 1563.443
0.06521524 | 34.53659 | 1565.122
0.06559343 | 34.53742 | 1571.625
0.06587446 | 34.53805 | 1576.439
0.06597123 | 34.53826 | 1578.104
0.06634771 | 34.53909 | 1584.527
0.06662827 | 34.5397 | 1589.295
0.06672753 | 34.53991 | 1590.925
0.06711709 | 34.54074 | 1597.265
0.06740884 | 34.54137 | 1601.973
0.06750827 | 34.54158 | 1603.551
0.06790607 | 34.54241 | 1609.789
0.06820426 | 34.54303 | 1614.417
0.06830479 | 34.54323 | 1615.963
0.06870625 | 34.54407 | 1622.044
0.06900752 | 34.54471 | 1626.552
0.06910858 | 34.54492 | 1628.051
0.06951354 | 34.54575 | 1633.985
0.06981696 | 34.54638 | 1638.34
0.06992034 | 34.54659 | 1639.798
0.07033259 | 34.54742 | 1645.547
0.07064132 | 34.54803 | 1649.763
0.07074546 | 34.54824 | 1651.177
0.07116011 | 34.54907 | 1656.699
0.07147138 | 34.5497 | 1660.785
0.07157598 | 34.54991 | 1662.142
0.07199555 | 34.55075 | 1667.462
0.07230659 | 34.55137 | 1671.308
0.07241796 | 34.55158 | 1672.65
0.07284615 | 34.55242 | 1677.752
0.07316394 | 34.55304 | 1681.469
0.07327802 | 34.55325 | 1682.76
0.07372046 | 34.5541 | 1687.615
0.07404887 | 34.55471 | 1691.15625
0.07416352 | 34.55492 | 1692.386
0.07460584 | 34.55576 | 1697.045
0.07493104 | 34.55637 | 1700.383
0.07504947 | 34.55659 | 1701.585
0.07549822 | 34.55742 | 1706.05
0.07582728 | 34.55803 | 1709.238
0.07594817 | 34.55825 | 1710.397
0.07640147 | 34.55909 | 1714.65
0.07673107 | 34.55969 | 1717.673
0.0768593 | 34.55991 | 1718.808
0.07732917 | 34.56075 | 1722.861
0.07767148 | 34.56135 | 1725.763
0.07780143 | 34.56158 | 1726.844
0.07828008 | 34.56241 | 1730.729
0.07862721 | 34.56302 | 1733.473
0.07875939 | 34.56325 | 1734.512
0.07924047 | 34.56408 | 1738.21
0.0795892 | 34.56468 | 1740.838
0.08022882 | 34.56574 | 1745.393
0.08059316 | 34.56635 | 1747.912
0.0812306 | 34.56741 | 1752.256
0.08159658 | 34.56801 | 1754.698
0.08224702 | 34.56908 | 1758.86
0.08262217 | 34.5697 | 1761.165
0.08330517 | 34.57075 | 1765.118
0.08384372 | 34.57157 | 1768.156
0.08438227 | 34.5724 | 1771.16
0.08477765 | 34.57302 | 1773.318
0.08549123 | 34.57407 | 1776.965
0.08590494 | 34.57468 | 1779.035
0.08662008 | 34.57574 | 1782.55
0.08703443 | 34.57635 | 1784.529
0.08777784 | 34.57741 | 1787.9
0.08820847 | 34.57802 | 1789.81
0.08897457 | 34.57908 | 1793.089
0.08941842 | 34.57969 | 1794.934
0.09019206 | 34.58074 | 1798.053
0.09063996 | 34.58135 | 1799.836
0.09142204 | 34.58241 | 1802.85
0.0918733 | 34.58302 | 1804.533
0.09266993 | 34.58408 | 1807.391
0.09312876 | 34.58469 | 1808.976
0.09393839 | 34.58575 | 1811.712
0.09440544 | 34.58637 | 1813.256
0.09521201 | 34.58743 | 1815.834
0.09568032 | 34.58804 | 1817.28125
0.09650359 | 34.58909 | 1819.69
0.09698046 | 34.5897 | 1821.03
0.09781702 | 34.59075 | 1823.319
0.09830528 | 34.59137 | 1824.612
0.09913974 | 34.59241 | 1826.792
0.09963012 | 34.59303 | 1828.037
0.1004643 | 34.59409 | 1830.082
0.1009546 | 34.59471 | 1831.233
0.1017836 | 34.59576 | 1833.185
0.1022709 | 34.59638 | 1834.3
0.1031121 | 34.59743 | 1836.219
0.1036074 | 34.59803 | 1837.302
0.104446 | 34.59908 | 1839.101
0.1049457 | 34.59971 | 1840.136
0.1057839 | 34.60075 | 1841.847
0.1062901 | 34.60139 | 1842.877
0.1071361 | 34.60241 | 1844.546
0.1078151 | 34.60324 | 1845.858
0.1084905 | 34.60409 | 1847.161
0.1091672 | 34.60493 | 1848.422
0.1098481 | 34.60576 | 1849.615
0.1105313 | 34.60658 | 1850.793
0.1112218 | 34.60742 | 1851.952
0.111916 | 34.60825 | 1853.125
0.1126216 | 34.60908 | 1854.241
0.1133286 | 34.60991 | 1855.319
0.1140394 | 34.61075 | 1856.393
0.1147513 | 34.61158 | 1857.436
0.1159961 | 34.61304 | 1859.186
0.1169066 | 34.61409 | 1860.451
0.118352 | 34.61575 | 1862.396
0.1198185 | 34.61742 | 1864.259
0.1212918 | 34.61909 | 1866.096
0.1227718 | 34.62076 | 1867.89
0.1242585 | 34.62242 | 1869.627
0.1257431 | 34.62409 | 1871.379
0.1272309 | 34.62574 | 1873.043
0.1287119 | 34.62742 | 1874.619
0.1301664 | 34.62909 | 1876.16
0.131611 | 34.63076 | 1877.672
0.1330426 | 34.6324 | 1879.081
0.1344613 | 34.63408 | 1880.473
0.1358785 | 34.63574 | 1881.824
0.1372969 | 34.63741 | 1883.131
0.1386925 | 34.63907 | 1884.427
0.1400826 | 34.64073 | 1885.764
0.141473 | 34.64239 | 1887.049
0.1428627 | 34.64407 | 1888.376
0.144254 | 34.64574 | 1889.656
0.1456534 | 34.6474 | 1890.873
0.1470746 | 34.64908 | 1892.045
0.1485169 | 34.65075 | 1893.219
0.149964 | 34.65241 | 1894.315
0.1514261 | 34.65409 | 1895.427
0.1529012 | 34.65575 | 1896.464
0.1549814 | 34.65811 | 1897.865
0.1564772 | 34.65978 | 1898.875
0.1581045 | 34.66159 | 1899.965
0.1595981 | 34.66326 | 1901.002
0.1609604 | 34.66477 | 1902.005
0.1624275 | 34.66644 | 1903.051
0.163893 | 34.6681 | 1904.057
0.1654798 | 34.66993 | 1905.127
0.1676345 | 34.67243 | 1906.479
0.169647 | 34.67478 | 1907.692
0.1718965 | 34.67742 | 1908.997
0.1738892 | 34.67979 | 1910.12
0.1761149 | 34.68242 | 1911.429
0.1781228 | 34.68479 | 1912.638
0.1803838 | 34.68743 | 1914.006
0.1824286 | 34.6898 | 1915.185
0.1847336 | 34.69243 | 1916.393
0.1869473 | 34.69492 | 1917.442
0.1891583 | 34.69742 | 1918.456
0.1921099 | 34.70075 | 1919.794
0.1942 | 34.70312 | 1920.802
0.1964939 | 34.70574 | 1921.946
0.1985448 | 34.70812 | 1922.992
0.200812 | 34.71074 | 1924.096
0.2029486 | 34.71324 | 1925.13
0.2056624 | 34.71643 | 1926.397
0.2084868 | 34.71978 | 1927.586
0.2113396 | 34.7231 | 1928.808
0.2142287 | 34.72643 | 1930.077
0.2165614 | 34.72909 | 1931.098
0.2195009 | 34.73243 | 1932.317
0.2224341 | 34.73575 | 1933.513
0.225365 | 34.73907 | 1934.56
0.2282587 | 34.74241 | 1935.591
0.2310991 | 34.74575 | 1936.682
0.2338938 | 34.74908 | 1937.883
0.2366511 | 34.75242 | 1939.035
0.2393942 | 34.75575 | 1940.151
0.2421705 | 34.75909 | 1941.206
0.2455647 | 34.7631 | 1942.329
0.2484217 | 34.76643 | 1943.359375
0.2514352 | 34.76991 | 1944.521
0.2550409 | 34.77408 | 1945.746
0.2585131 | 34.7781 | 1946.846
0.2621475 | 34.7824 | 1948.058
0.2655087 | 34.78647 | 1949.235
0.2682669 | 34.78979 | 1950.242
0.2710153 | 34.79312 | 1951.292
0.2745675 | 34.79742 | 1952.511
0.278052 | 34.8016 | 1953.513
0.2816046 | 34.80575 | 1954.57
0.2844609 | 34.80909 | 1955.592
0.2878692 | 34.81312 | 1956.779
0.2915005 | 34.81742 | 1957.894
0.2948773 | 34.82147 | 1958.912
0.2983883 | 34.82575 | 1959.913
0.301791 | 34.82992 | 1960.921
0.3052352 | 34.83408 | 1962.124
0.3086303 | 34.83811 | 1963.167
0.3122661 | 34.8424 | 1964.171
0.3157048 | 34.84642 | 1965.177
0.3193542 | 34.85074 | 1966.342
0.3227272 | 34.85479 | 1967.458
0.3268153 | 34.85978 | 1968.617
0.330966 | 34.86491 | 1969.631
0.3349209 | 34.8698 | 1970.817
0.3384442 | 34.87408 | 1971.981
0.3419279 | 34.87825 | 1973.014
0.3460185 | 34.88311 | 1974.127
0.3502224 | 34.88811 | 1975.182
0.3544239 | 34.89311 | 1976.364
0.3585043 | 34.8981 | 1977.494
0.3625225 | 34.90311 | 1978.602
0.3665736 | 34.90808 | 1979.623
0.3700773 | 34.91241 | 1980.669
0.3733832 | 34.91641 | 1981.706
0.377023 | 34.92075 | 1982.737
0.3812396 | 34.92575 | 1983.738
0.3853903 | 34.93075 | 1984.821
0.3895094 | 34.93574 | 1986.046875
0.3927414 | 34.93978 | 1987.048
0.3967238 | 34.94476 | 1988.128
0.4015177 | 34.95075 | 1989.25
0.4056005 | 34.95575 | 1990.471
0.4089397 | 34.95978 | 1991.475
0.4138912 | 34.96573 | 1992.609375
0.4185601 | 34.97144 | 1993.679
0.4225725 | 34.97642 | 1994.778
0.4260067 | 34.98074 | 1995.901
0.4299663 | 34.98575 | 1996.937
0.4344991 | 34.99144 | 1997.95
0.4386105 | 34.99644 | 1999.035
0.4421799 | 35.00076 | 2000.151
0.4462944 | 35.00576 | 2001.224
0.4509031 | 35.01143 | 2002.323
0.4555759 | 35.01743 | 2003.472
0.4594139 | 35.02243 | 2004.62
0.4632953 | 35.02741 | 2005.672
0.4678758 | 35.0331 | 2006.694
0.4721242 | 35.03824 | 2007.719
0.4761857 | 35.0431 | 2008.875
0.4803262 | 35.0481 | 2009.957
0.4851227 | 35.05409 | 2011.086
0.4896151 | 35.05978 | 2012.218
0.4935199 | 35.06479 | 2013.362
0.4975177 | 35.06977 | 2014.39
0.5023639 | 35.07575 | 2015.407
0.5064744 | 35.08075 | 2016.437
0.5098089 | 35.08478 | 2017.44
0.5138845 | 35.08978 | 2018.578
0.5191917 | 35.09643 | 2019.646
0.5238999 | 35.1024 | 2020.809
0.5278611 | 35.10741 | 2021.904
0.5325187 | 35.11311 | 2022.939
0.5374395 | 35.11909 | 2024.009
0.5415565 | 35.12408 | 2025.038
0.5456181 | 35.1291 | 2026.179
0.5501264 | 35.13477 | 2027.251
0.5548329 | 35.14074 | 2028.363
0.5588376 | 35.14575 | 2029.436
0.5634983 | 35.15144 | 2030.581
0.568406 | 35.15742 | 2031.596
0.5738555 | 35.16408 | 2032.685
0.5778159 | 35.16908 | 2033.707
0.5822387 | 35.17478 | 2034.773
0.5868639 | 35.18074 | 2035.848
0.5908135 | 35.18576 | 2036.877
0.5954143 | 35.19147 | 2037.968
0.6003119 | 35.19741 | 2039.045
0.6050735 | 35.20326 | 2040.059
0.6089436 | 35.20811 | 2041.127
0.6136186 | 35.21409 | 2042.244
0.6187808 | 35.22076 | 2043.3
0.6232254 | 35.22645 | 2044.411
0.628033 | 35.23241 | 2045.546
0.6334759 | 35.23907 | 2046.691
0.6381989 | 35.24491 | 2047.713
0.6428298 | 35.25074 | 2048.839
0.648013 | 35.25742 | 2049.918
0.6532868 | 35.26408 | 2050.938
0.6573582 | 35.26908 | 2052.091
0.661485 | 35.27409 | 2053.138
0.667509 | 35.28145 | 2054.252
0.6722776 | 35.28742 | 2055.317
0.6761985 | 35.29242 | 2056.384
0.6814653 | 35.29907 | 2057.415
0.6874444 | 35.30644 | 2058.527
0.6924159 | 35.3124 | 2059.665
0.6970809 | 35.31811 | 2060.692
0.7025084 | 35.32492 | 2061.693
0.706993 | 35.33074 | 2062.74
0.7113972 | 35.33653 | 2063.862
0.7166182 | 35.34319 | 2064.908
0.7234195 | 35.35153 | 2066.045
0.7275311 | 35.35654 | 2067.076
0.7336246 | 35.36408 | 2068.098
0.7394387 | 35.37154 | 2069.154
0.7433038 | 35.37653 | 2070.159
0.7485495 | 35.3832 | 2071.269
0.7545863 | 35.39076 | 2072.34
0.7592084 | 35.39654 | 2073.439
0.7638158 | 35.40242 | 2074.587
0.7702512 | 35.41074 | 2075.589
0.7747229 | 35.41654 | 2076.632
0.7793862 | 35.42242 | 2077.666
0.7861265 | 35.43074 | 2078.682
0.7915615 | 35.43741 | 2079.854
0.7962052 | 35.4432 | 2080.894
0.8028797 | 35.45157 | 2081.87
0.8082402 | 35.45821 | 2082.936
0.8137254 | 35.46487 | 2083.961
0.8206201 | 35.4732 | 2085.06
0.8253479 | 35.47909 | 2086.062
0.830653 | 35.48576 | 2087.149
0.8372643 | 35.49408 | 2088.258
0.8427033 | 35.50075 | 2089.293
0.8495761 | 35.50907 | 2090.358
0.8555947 | 35.51654 | 2091.371
0.8601535 | 35.52242 | 2092.387
0.8658633 | 35.52988 | 2093.404
0.8718053 | 35.53742 | 2094.452
0.8772576 | 35.54408 | 2095.545
0.8841383 | 35.55242 | 2096.477
0.890825 | 35.56074 | 2097.553
0.8960523 | 35.56741 | 2098.584
0.9026777 | 35.57574 | 2099.423
0.9074942 | 35.58157 | 2100.426
0.912966 | 35.58823 | 2101.487
0.919744 | 35.59659 | 2102.316
0.9249008 | 35.6032 | 2103.392
0.9314556 | 35.61155 | 2104.438
0.9381506 | 35.61993 | 2105.419
0.9442635 | 35.62742 | 2106.511
0.9508547 | 35.63573 | 2107.275
0.9566956 | 35.64324 | 2108.278
0.961941 | 35.64991 | 2109.357
0.9687842 | 35.65825 | 2110.121
0.9750562 | 35.66575 | 2111.129
0.980515 | 35.67243 | 2112.15
0.987247 | 35.68074 | 2112.722
0.993361 | 35.68827 | 2113.867
1.000306 | 35.69659 | 2114.73
1.007208 | 35.70492 | 2115.576
1.013842 | 35.71325 | 2116.621
1.020343 | 35.72159 | 2117.538
1.027025 | 35.72991 | 2118.561
1.033889 | 35.73825 | 2119.483
1.04069 | 35.74659 | 2120.308
1.047265 | 35.75492 | 2121.403
1.05384 | 35.76325 | 2122.027
1.060652 | 35.77159 | 2122.962
1.067544 | 35.77991 | 2123.855
1.07431 | 35.78825 | 2124.67
1.080922 | 35.79659 | 2125.623
1.087652 | 35.80493 | 2126.517
1.094589 | 35.81325 | 2127.448
1.101497 | 35.82161 | 2128.271
1.108204 | 35.82992 | 2129.019
1.114877 | 35.83825 | 2129.868
1.121789 | 35.84657 | 2130.463
1.128805 | 35.85492 | 2131.49
1.135693 | 35.86326 | 2132.233
1.142313 | 35.8716 | 2132.956
1.149028 | 35.87993 | 2133.809
1.155906 | 35.88826 | 2134.395
1.162836 | 35.89658 | 2135.297
1.169543 | 35.90491 | 2136.046
1.176211 | 35.91325 | 2136.729
1.183087 | 35.92159 | 2137.587
1.190122 | 35.92993 | 2138.166
1.197021 | 35.93826 | 2139.08
1.203703 | 35.94658 | 2139.694
1.210467 | 35.95492 | 2140.231
1.217308 | 35.96326 | 2141.032
1.224189 | 35.97158 | 2141.533
1.230858 | 35.97991 | 2142.421
1.237501 | 35.98826 | 2143.121
1.2444 | 35.99659 | 2143.647
1.251541 | 36.00493 | 2144.705
1.258647 | 36.01326 | 2144.988
1.265599 | 36.0216 | 2145.833
1.27254 | 36.02992 | 2146.411
1.279641 | 36.03825 | 2146.852
1.286667 | 36.04657 | 2147.616
1.293491 | 36.05492 | 2148.09
1.300314 | 36.06325 | 2148.833
1.307318 | 36.07158 | 2149.411
1.314449 | 36.07993 | 2149.892
1.32141 | 36.08826 | 2150.849
1.328174 | 36.09659 | 2150.909
1.33496 | 36.10492 | 2151.6
1.341934 | 36.11325 | 2152.08
1.348979 | 36.12158 | 2152.615
1.355887 | 36.12992 | 2153.309
1.362733 | 36.13826 | 2153.656
1.369818 | 36.14658 | 2154.294
1.377075 | 36.15494 | 2154.74
1.384241 | 36.16325 | 2155.014
1.39115 | 36.17158 | 2155.629
1.398035 | 36.17991 | 2156.017
1.405075 | 36.18826 | 2156.654
1.412121 | 36.19659 | 2157.136
1.419016 | 36.20493 | 2157.514
1.425888 | 36.21326 | 2158.069
1.432994 | 36.22159 | 2158.277
1.440276 | 36.22991 | 2158.808
1.447339 | 36.23824 | 2159.241
1.454316 | 36.24658 | 2159.522
1.461404 | 36.25492 | 2160.012
1.468722 | 36.26327 | 2160.381
1.475909 | 36.27159 | 2160.911
1.482853 | 36.27992 | 2161.185
1.489732 | 36.28826 | 2161.412
1.496933 | 36.29659 | 2162.098
1.504189 | 36.30491 | 2162.042
1.511287 | 36.31324 | 2162.765
1.518191 | 36.32159 | 2163.068
1.525223 | 36.32992 | 2163.23
1.532464 | 36.33825 | 2163.926
1.539624 | 36.34659 | 2163.919
1.546635 | 36.35493 | 2164.38
1.553735 | 36.36326 | 2164.527
1.561039 | 36.37158 | 2164.506
1.568308 | 36.37991 | 2165.161
1.57531 | 36.38826 | 2165.245
1.582272 | 36.39658 | 2165.704
1.589534 | 36.40492 | 2165.982
1.597057 | 36.41327 | 2166.073
1.604555 | 36.42159 | 2166.459
1.611976 | 36.42991 | 2166.394
1.619464 | 36.43825 | 2166.782
1.626934 | 36.44657 | 2167.013
1.634082 | 36.45492 | 2166.956
1.640996 | 36.46326 | 2167.355
1.648122 | 36.47159 | 2167.293
1.655632 | 36.47992 | 2167.59
1.663183 | 36.48827 | 2167.743
1.670565 | 36.49659 | 2167.752
1.677784 | 36.50492 | 2168.094
1.685138 | 36.51324 | 2167.914
1.692574 | 36.52159 | 2168.197
1.699905 | 36.52992 | 2168.34
1.707136 | 36.53827 | 2168.381
1.714526 | 36.54659 | 2168.508
1.722102 | 36.55492 | 2168.253
1.729551 | 36.56324 | 2168.362
1.736833 | 36.57157 | 2168.356
1.744287 | 36.57991 | 2168.212
1.751972 | 36.58826 | 2168.365
1.759594 | 36.5966 | 2168.081
1.766995 | 36.60493 | 2168.226
1.77446 | 36.61325 | 2167.897
1.782157 | 36.62159 | 2167.816
1.789826 | 36.62993 | 2167.771
1.797334 | 36.63824 | 2167.148
1.804967 | 36.64657 | 2167.352
1.812938 | 36.65492 | 2167.016
1.820977 | 36.66326 | 2166.519
1.82875 | 36.67159 | 2166.474
1.836434 | 36.67992 | 2165.762
1.844338 | 36.68827 | 2165.609
1.852354 | 36.69659 | 2165.118
1.86017 | 36.70492 | 2164.532
1.867863 | 36.71325 | 2164.09
1.875811 | 36.72159 | 2163.303
1.883952 | 36.72992 | 2162.91
1.891957 | 36.73825 | 2162.211
1.899832 | 36.74659 | 2161.421875
1.90788 | 36.75492 | 2160.876
1.916075 | 36.76325 | 2159.818
1.92415 | 36.77158 | 2159.238
1.931304 | 36.77908 | 2158.148
1.939398 | 36.78743 | 2157.171875
1.947681 | 36.79577 | 2156.316
1.955093 | 36.80325 | 2155.272
1.963111 | 36.81158 | 2154.17
1.9696 | 36.81825 | 2153.122
1.975429 | 36.82408 | 2152.073
1.983012 | 36.83157 | 2151.002
1.989703 | 36.83825 | 2149.925
1.994612 | 36.84323 | 2148.916
1.999514 | 36.84824 | 2147.911
2.007797 | 36.85658 | 2146.76
2.01289 | 36.86158 | 2145.633
2.017985 | 36.86658 | 2144.486
2.022996 | 36.8716 | 2143.454
2.028733 | 36.87741 | 2142.412
2.033628 | 36.88241 | 2141.33
2.038572 | 36.88744 | 2140.192
2.043647 | 36.89243 | 2139.126
2.049628 | 36.89825 | 2138.015
2.053865 | 36.90242 | 2137.009
2.058034 | 36.90658 | 2135.944
2.063002 | 36.91158 | 2134.796
2.067956 | 36.91658 | 2133.782
2.072992 | 36.9216 | 2132.603
2.077256 | 36.92575 | 2131.449
2.081579 | 36.92993 | 2130.278
2.08672 | 36.93492 | 2129.113
2.09179 | 36.93992 | 2127.987
2.095937 | 36.94408 | 2126.823
2.099265 | 36.94742 | 2125.783
2.10342 | 36.95159 | 2124.569
2.108551 | 36.9566 | 2123.437
2.112866 | 36.96076 | 2122.335
2.116333 | 36.96409 | 2121.272
2.119776 | 36.96741 | 2120.189
2.123188 | 36.97074 | 2119.114
2.127405 | 36.9749 | 2117.934
2.132342 | 36.9799 | 2116.876
2.13653 | 36.98408 | 2115.669
2.139908 | 36.98742 | 2114.48
2.143311 | 36.99077 | 2113.285
2.14678 | 36.99409 | 2112.26
2.151129 | 36.99825 | 2111.154
2.155437 | 37.00242 | 2109.967
2.158827 | 37.00577 | 2108.85
2.162192 | 37.00909 | 2107.616
2.165563 | 37.01241 | 2106.413
2.168894 | 37.01575 | 2105.4
2.173102 | 37.01992 | 2104.273
2.176505 | 37.02326 | 2103.216
2.179926 | 37.02658 | 2101.974
2.183387 | 37.02992 | 2100.708
2.186831 | 37.03325 | 2099.501
2.190286 | 37.03658 | 2098.413
2.193692 | 37.0399 | 2097.354
2.197051 | 37.04324 | 2096.279
2.200424 | 37.04657 | 2095.125
2.203778 | 37.0499 | 2093.969
2.207191 | 37.05325 | 2092.679
2.210624 | 37.05659 | 2091.429
2.214065 | 37.05992 | 2090.428
2.217539 | 37.06325 | 2089.394
2.220998 | 37.06659 | 2088.121
2.224444 | 37.06991 | 2086.839
2.227832 | 37.07325 | 2085.583
2.231193 | 37.07658 | 2084.362
2.234509 | 37.07993 | 2083.148
2.237853 | 37.08324 | 2082.018
2.241235 | 37.08659 | 2080.786
2.244638 | 37.08993 | 2079.486
2.247215 | 37.09242 | 2078.436
2.249818 | 37.09493 | 2077.419
2.253276 | 37.09825 | 2076.083
2.256722 | 37.10157 | 2074.931
2.260175 | 37.10492 | 2073.724
2.263565 | 37.10825 | 2072.438
2.266097 | 37.11074 | 2071.335
2.268628 | 37.11325 | 2070.247
2.271164 | 37.11573 | 2069.227
2.27371 | 37.11824 | 2068.201
2.277174 | 37.12158 | 2066.955
2.280636 | 37.12491 | 2065.707
2.283258 | 37.12741 | 2064.68
2.285903 | 37.12992 | 2063.651
2.28853 | 37.13242 | 2062.578
2.291145 | 37.13492 | 2061.51
2.29374 | 37.13742 | 2060.487
2.296489 | 37.1401 | 2059.417
2.299685 | 37.14324 | 2058.218
2.30286 | 37.14638 | 2056.98
2.305583 | 37.14908 | 2055.796
2.308114 | 37.15158 | 2054.72
2.310662 | 37.15409 | 2053.587
2.313234 | 37.15658 | 2052.484
2.315816 | 37.15909 | 2051.368
2.31843 | 37.16157 | 2050.347
2.321035 | 37.16408 | 2049.347
2.32362 | 37.16658 | 2048.313
2.326208 | 37.16908 | 2047.2
2.328775 | 37.17158 | 2046.063
2.331307 | 37.17407 | 2044.937
2.333833 | 37.17658 | 2043.779
2.336348 | 37.17906 | 2042.696
2.338875 | 37.18158 | 2041.627
2.341403 | 37.18408 | 2040.605
2.343958 | 37.18658 | 2039.57
2.346556 | 37.18909 | 2038.444
2.349157 | 37.19159 | 2037.179
2.351789 | 37.19408 | 2035.963
2.354435 | 37.19659 | 2034.777
2.357087 | 37.19909 | 2033.668
2.35973 | 37.20159 | 2032.609
2.362323 | 37.20409 | 2031.583
2.364906 | 37.20658 | 2030.552
2.36746 | 37.20908 | 2029.46
2.369984 | 37.21159 | 2028.23
2.372523 | 37.2141 | 2027.056
2.37506 | 37.21658 | 2025.775
2.377602 | 37.21909 | 2024.579
2.380161 | 37.22159 | 2023.405
2.382758 | 37.22409 | 2022.291
2.385375 | 37.22658 | 2021.144
2.387993 | 37.22908 | 2020.021
2.390615 | 37.23158 | 2018.784
2.393248 | 37.23408 | 2017.589
2.395849 | 37.2366 | 2016.291
2.398432 | 37.23907 | 2015.005
2.400989 | 37.24157 | 2013.799
2.403515 | 37.24408 | 2012.65
2.406053 | 37.24658 | 2011.487
2.408583 | 37.24907 | 2010.274
2.411142 | 37.25158 | 2009.055
2.413714 | 37.25409 | 2007.763
2.416292 | 37.25658 | 2006.456
2.418895 | 37.25908 | 2005.144
2.421538 | 37.26159 | 2003.884
2.424188 | 37.26409 | 2002.658
2.426828 | 37.26658 | 2001.449
2.429445 | 37.26908 | 2000.306
2.432031 | 37.27159 | 1999.143
2.434603 | 37.27409 | 1997.833
2.437144 | 37.27658 | 1996.5
2.43904 | 37.27845 | 1995.477
2.441392 | 37.28076 | 1994.304
2.443707 | 37.28302 | 1993.197
2.446504 | 37.28576 | 1991.885
2.449099 | 37.28826 | 1990.692
2.451693 | 37.29075 | 1989.44
2.454324 | 37.29325 | 1988.12
2.4563 | 37.29512 | 1987.044
2.458723 | 37.29743 | 1985.765
2.460696 | 37.29928 | 1984.704
2.463096 | 37.30158 | 1983.445
2.465686 | 37.30408 | 1982.123
2.468266 | 37.30657 | 1980.868
2.470795 | 37.30907 | 1979.599
2.473329 | 37.31157 | 1978.388
2.475878 | 37.31408 | 1977.081
2.478415 | 37.31658 | 1975.743
2.480347 | 37.31847 | 1974.69
2.482702 | 37.32075 | 1973.443
2.485285 | 37.32326 | 1972.041
2.487252 | 37.32513 | 1970.999
2.489648 | 37.32742 | 1969.785
2.492286 | 37.32992 | 1968.5
2.494905 | 37.33241 | 1967.229
2.497514 | 37.33491 | 1965.942
2.499444 | 37.33678 | 1964.918
2.501822 | 37.33909 | 1963.618
2.50439 | 37.34159 | 1962.175
2.506303 | 37.34345 | 1961.064
2.508628 | 37.34574 | 1959.703125
2.511158 | 37.34825 | 1958.323
2.513059 | 37.35012 | 1957.288
2.515411 | 37.35242 | 1956.087
2.518015 | 37.35492 | 1954.787
2.519956 | 37.35679 | 1953.772
2.522352 | 37.35909 | 1952.486
2.524098 | 37.36075 | 1951.443
2.52585 | 37.36243 | 1950.435
2.5276 | 37.36408 | 1949.416
2.529364 | 37.36574 | 1948.396
2.531121 | 37.36741 | 1947.378
2.533741 | 37.36991 | 1945.971
2.535676 | 37.37178 | 1944.955
2.538042 | 37.37408 | 1943.7
2.540589 | 37.37658 | 1942.26
2.542512 | 37.37844 | 1941.146
2.544841 | 37.38075 | 1939.826
2.546537 | 37.38241 | 1938.807
2.549103 | 37.38492 | 1937.341
2.551042 | 37.38679 | 1936.224
2.55277 | 37.38847 | 1935.204
2.555146 | 37.39076 | 1933.887
2.557769 | 37.39326 | 1932.469
2.559747 | 37.39512 | 1931.416
2.562185 | 37.39742 | 1930.091
2.563947 | 37.3991 | 1929.081
2.565697 | 37.40074 | 1928.06
2.568332 | 37.40325 | 1926.561
2.570067 | 37.40492 | 1925.51
2.571783 | 37.40659 | 1924.475
2.573503 | 37.40825 | 1923.449
2.575425 | 37.41011 | 1922.362
2.577805 | 37.41242 | 1921.014
2.580388 | 37.41492 | 1919.576
2.582324 | 37.41678 | 1918.48
2.584058 | 37.41846 | 1917.468
2.585792 | 37.42013 | 1916.464
2.587554 | 37.4218 | 1915.438
2.589302 | 37.42347 | 1914.377
2.591053 | 37.42513 | 1913.302
2.592824 | 37.4268 | 1912.233
2.594619 | 37.42847 | 1911.115
2.596401 | 37.43013 | 1910.019
2.598169 | 37.4318 | 1908.984375
2.600594 | 37.43409 | 1907.606
2.602351 | 37.43573 | 1906.589
2.604088 | 37.43741 | 1905.572
2.605817 | 37.43907 | 1904.532
2.607534 | 37.44074 | 1903.461
2.609244 | 37.44241 | 1902.391
2.610955 | 37.44407 | 1901.305
2.612662 | 37.44574 | 1900.187
2.614375 | 37.44741 | 1899.093
2.616074 | 37.44906 | 1898.034
2.617768 | 37.45074 | 1896.891
2.619471 | 37.45243 | 1895.815
2.621198 | 37.45409 | 1894.8
2.623806 | 37.45659 | 1893.282
2.625559 | 37.45824 | 1892.253
2.627312 | 37.45993 | 1891.202
2.62906 | 37.46159 | 1890.11
2.630828 | 37.46325 | 1889.004
2.632569 | 37.46491 | 1887.883
2.634328 | 37.46659 | 1886.742
2.636084 | 37.46826 | 1885.669
2.637835 | 37.46992 | 1884.569
2.63958 | 37.47159 | 1883.464
2.641313 | 37.47324 | 1882.395
2.643023 | 37.47491 | 1881.309
2.644737 | 37.47659 | 1880.258
2.646433 | 37.47824 | 1879.178
2.648136 | 37.47992 | 1878.105
2.649852 | 37.48158 | 1876.944
2.651572 | 37.48326 | 1875.831
2.653288 | 37.48492 | 1874.662
2.655044 | 37.4866 | 1873.521
2.656798 | 37.48827 | 1872.368
2.658552 | 37.48992 | 1871.232
2.66032 | 37.4916 | 1870.079
2.66209 | 37.49325 | 1868.99
2.663875 | 37.4949 | 1867.881
2.665663 | 37.49659 | 1866.771
2.667438 | 37.49825 | 1865.693
2.669231 | 37.49991 | 1864.594
2.670999 | 37.50158 | 1863.376
2.672751 | 37.50325 | 1862.202
2.674493 | 37.50492 | 1861.041
2.676233 | 37.50657 | 1859.833
2.677942 | 37.50824 | 1858.608
2.679659 | 37.50991 | 1857.417
2.681374 | 37.51156 | 1856.219
2.683093 | 37.51323 | 1854.993
2.684803 | 37.51491 | 1853.853
2.686516 | 37.51657 | 1852.755
2.688239 | 37.51825 | 1851.68
2.689981 | 37.51992 | 1850.541
2.691717 | 37.52159 | 1849.384
2.69348 | 37.52325 | 1848.207
2.695242 | 37.52493 | 1846.956
2.697015 | 37.52658 | 1845.722
2.698792 | 37.52825 | 1844.448
2.700585 | 37.52992 | 1843.234
2.702365 | 37.53157 | 1841.974
2.704142 | 37.53325 | 1840.811
2.705909 | 37.53492 | 1839.646
2.707669 | 37.53659 | 1838.552
2.709423 | 37.53826 | 1837.408
2.711166 | 37.53992 | 1836.265
2.712894 | 37.54158 | 1835.066
2.71462 | 37.54324 | 1833.817
2.716332 | 37.54492 | 1832.556
2.71807 | 37.54659 | 1831.311
2.7198 | 37.54824 | 1830.069
2.721528 | 37.54991 | 1828.789
2.723258 | 37.55159 | 1827.5
2.724996 | 37.55326 | 1826.23
2.726732 | 37.55492 | 1824.995
2.728484 | 37.5566 | 1823.706
2.73025 | 37.55826 | 1822.535
2.732019 | 37.55991 | 1821.37
2.733804 | 37.56158 | 1820.181
2.735587 | 37.56324 | 1818.90625
2.737361 | 37.56491 | 1817.644
2.738917 | 37.56638 | 1816.509
2.740806 | 37.56817 | 1815.077
2.742628 | 37.56994 | 1813.71
2.744369 | 37.57157 | 1812.403
2.746092 | 37.57325 | 1811.122
2.747808 | 37.5749 | 1809.833
2.749529 | 37.57657 | 1808.547
2.751257 | 37.57824 | 1807.274
2.752983 | 37.57991 | 1806.072
2.75471 | 37.58157 | 1804.89
2.756442 | 37.58324 | 1803.652
2.75817 | 37.58491 | 1802.406
2.759939 | 37.58659 | 1801.098
2.761705 | 37.58826 | 1799.719
2.762968 | 37.58945 | 1798.694
2.764359 | 37.59076 | 1797.595
2.766147 | 37.59242 | 1796.183
2.767954 | 37.59409 | 1794.837
2.769768 | 37.59575 | 1793.53
2.771575 | 37.59742 | 1792.228
2.773366 | 37.59908 | 1790.989
2.775151 | 37.60075 | 1789.772
2.776933 | 37.60241 | 1788.463
2.7787 | 37.60409 | 1787.149
2.780454 | 37.60576 | 1785.819
2.782189 | 37.60743 | 1784.443
2.783909 | 37.60908 | 1783.032
2.785635 | 37.61075 | 1781.679
2.787367 | 37.61241 | 1780.275
2.789104 | 37.61409 | 1778.876
2.790837 | 37.61575 | 1777.452
2.792572 | 37.61742 | 1776.071
2.794322 | 37.61909 | 1774.716
2.796083 | 37.62076 | 1773.425
2.797844 | 37.62242 | 1772.151
2.799615 | 37.62409 | 1770.859
2.801399 | 37.62575 | 1769.48
2.803178 | 37.62742 | 1768.093
2.804956 | 37.62909 | 1766.65
2.806752 | 37.63076 | 1765.163
2.808546 | 37.6324 | 1763.677
2.810328 | 37.63408 | 1762.215
2.812099 | 37.63574 | 1760.704
2.813859 | 37.63741 | 1759.259
2.815605 | 37.63907 | 1757.828
2.817342 | 37.64074 | 1756.44
2.819091 | 37.6424 | 1755.04
2.820841 | 37.64407 | 1753.678
2.822579 | 37.64574 | 1752.224
2.824317 | 37.64741 | 1750.744
2.826066 | 37.64907 | 1749.242
2.827204 | 37.65015 | 1748.241
2.828715 | 37.65158 | 1746.862
2.830478 | 37.65325 | 1745.284
2.832256 | 37.65492 | 1743.698
2.83405 | 37.6566 | 1742.086
2.835846 | 37.65825 | 1740.489
2.837655 | 37.65992 | 1738.963
2.839481 | 37.66158 | 1737.407
2.841291 | 37.66326 | 1735.898
2.843091 | 37.66492 | 1734.329
2.844895 | 37.66658 | 1732.726
2.846677 | 37.66825 | 1731.059
2.848458 | 37.66992 | 1729.324
2.850226 | 37.67159 | 1727.52
2.851986 | 37.67326 | 1725.66
2.853753 | 37.67493 | 1723.813
2.85551 | 37.67658 | 1721.853
2.857281 | 37.67825 | 1719.891
2.859064 | 37.67992 | 1717.90625
2.86088 | 37.68159 | 1715.899
2.861808 | 37.68242 | 1714.831
2.862741 | 37.68325 | 1713.733
2.863695 | 37.68409 | 1712.628
2.864657 | 37.68493 | 1711.444
2.865636 | 37.68576 | 1710.15
2.866621 | 37.6866 | 1708.708
2.86762 | 37.68744 | 1706.997
2.868624 | 37.68826 | 1705.011
2.869663 | 37.6891 | 1702.645
2.870719 | 37.68993 | 1699.922
2.871775 | 37.69076 | 1696.8
2.87283 | 37.69159 | 1693.332
2.873948 | 37.69242 | 1689.63
2.875086 | 37.69325 | 1685.725
2.876303 | 37.69409 | 1681.665
2.877544 | 37.69492 | 1677.426
2.877846 | 37.69512 | 1676.351
2.878897 | 37.69576 | 1673.004
2.880286 | 37.69659 | 1668.283
2.880626 | 37.69679 | 1667.014
2.897372 | 37.69742 | 1663.103
2.919556 | 37.69825 | 1657.164
2.924821 | 37.69845 | 1655.56
2.953861 | 37.69907 | 1650.407
2.991936 | 37.69992 | 1642.622
3.001191 | 37.70012 | 1640.294
3.029715 | 37.70075 | 1633.041
3.067398 | 37.70158 | 1621.454
3.076785 | 37.70179 | 1618.102
3.105074 | 37.70242 | 1608
3.142748 | 37.70325 | 1590.833
3.152006 | 37.70346 | 1582.934
3.18038 | 37.70409 | 1558.684
3.217999 | 37.70492 | 1432.273
3.22723 | 37.70512 | 1392.031
3.2301 | 37.70518 | 1379.506