## Results Specimen 2
Specimen ID | b0 | a0 | Grip to grip separation at the start position
| mm | mm | mm
Tension Rubber | 1.3 | 2.4 | 35.11197

## Values Specimen 2
Specimen 2 | Specimen 2
Strain | Standard force
mm | N
0 | 0.0884402
-1.420975e-06 | 0.0884023
-1.128515e-06 | 0.0886713
-9.88642455e-07 | 0.08838548
-1.462300361e-07 | 0.08816401
4.291533742e-07 | 0.08826126
0.001552881 | 0.09319469
0.002839146 | 0.09384543
0.004568882 | 0.09441854
0.006526728 | 0.09527525
0.008833838 | 0.09590691
0.01151952 | 0.09632701
0.014593 | 0.09663071
0.01804582 | 0.09707755
0.02185008 | 0.09750472
0.0260237 | 0.09790397
0.03058998 | 0.09873709
0.03551275 | 0.09913597
0.04081593 | 0.1008804
0.04650524 | 0.1013475
0.05263577 | 0.1025394
0.05909525 | 0.1037019
0.06580348 | 0.1041781
0.07290101 | 0.1067016
0.08054125 | 0.1071345
0.08854044 | 0.1082683
0.09687757 | 0.1094498
0.1054524 | 0.1119524
0.114462 | 0.1128416
0.1240957 | 0.1136494
0.1337761 | 0.1167534
0.1438864 | 0.1169264
0.1545239 | 0.1199053
0.1656024 | 0.120685
0.1767325 | 0.1222341
0.1885287 | 0.1249342
0.2005639 | 0.1268665
0.2128447 | 0.1278734
0.2257947 | 0.1300702
0.2389481 | 0.1333078
0.2524727 | 0.1335983
0.2665052 | 0.1365155
0.2806615 | 0.1392345
0.2954701 | 0.1406086
0.3104647 | 0.1444761
0.3258909 | 0.1444216
0.3416691 | 0.1485843
0.3578527 | 0.1502339
0.3744894 | 0.154056
0.3913944 | 0.155181
0.4086708 | 0.1593923
0.4263115 | 0.1617032
0.4444079 | 0.1638401
0.4628634 | 0.1666059
0.4816054 | 0.1696501
0.5008392 | 0.1732444
0.5203732 | 0.1751976
0.540327 | 0.1793334
0.5606068 | 0.1808796
0.5813103 | 0.1854655
0.6023749 | 0.1857522
0.6237423 | 0.1933815
0.6455807 | 0.1924786
0.6677708 | 0.1980914
0.6902648 | 0.1999642
0.7132081 | 0.2040276
0.7365358 | 0.2072537
0.7601935 | 0.2088996
0.784267 | 0.214328
0.808663 | 0.2145603
0.8333383 | 0.219797
0.8582278 | 0.2194735
0.8831239 | 0.226531
0.9080596 | 0.2277202
0.9330112 | 0.2300204
0.9579806 | 0.2344406
0.9830015 | 0.2364298
1.007976 | 0.2431454
1.03294 | 0.2407638
1.057972 | 0.2489806
1.082971 | 0.2512917
1.107953 | 0.2534659
1.132962 | 0.2582742
1.157946 | 0.2593787
1.182997 | 0.2669269
1.20799 | 0.2658463
1.232949 | 0.2716844
1.257987 | 0.2724825
1.282999 | 0.2795689
1.307985 | 0.2805764
1.332958 | 0.2823241
1.357925 | 0.2889545
1.382977 | 0.2897378
1.407973 | 0.2957681
1.432935 | 0.2953525
1.457968 | 0.3013338
1.482957 | 0.3049467
1.507965 | 0.3064235
1.532994 | 0.310888
1.557969 | 0.3127118
1.583004 | 0.3185561
1.60798 | 0.3200093
1.632968 | 0.3217787
1.657997 | 0.3272261
1.682968 | 0.328565
1.707946 | 0.3338211
1.732966 | 0.3335154
1.75796 | 0.3393365
1.78299 | 0.3421433
1.807954 | 0.3444187
1.832923 | 0.3476538
1.857982 | 0.3500205
1.882998 | 0.3560557
1.907989 | 0.3558229
1.932971 | 0.360867
1.95796 | 0.3629232
1.983008 | 0.367431
2.007973 | 0.3693777
2.032926 | 0.3714824
2.057976 | 0.3758338
2.082988 | 0.3791575
2.107952 | 0.3812024
2.132957 | 0.3834967
2.157935 | 0.3873615
2.18299 | 0.3903218
2.207981 | 0.3929025
2.232942 | 0.3940749
2.257981 | 0.3996004
2.282995 | 0.4012234
2.307983 | 0.4042868
2.332961 | 0.4060091
2.357937 | 0.4096938
2.382984 | 0.4139694
2.407992 | 0.4149125
2.432942 | 0.4179939
2.457962 | 0.4209755
2.482959 | 0.4256665
2.507968 | 0.4260007
2.53298 | 0.4288937
2.557952 | 0.4329759
2.58299 | 0.4351284
2.607974 | 0.4385308
2.632962 | 0.4380744
2.657996 | 0.4442605
2.682966 | 0.4459911
2.707942 | 0.4484919
2.732958 | 0.4501608
2.757952 | 0.4539993
2.782986 | 0.457998
2.807954 | 0.4582037
2.832919 | 0.46193
2.857985 | 0.4636175
2.882999 | 0.4692095
2.907987 | 0.4686272
2.932971 | 0.4722233
2.957965 | 0.4750094
2.983004 | 0.4782587
3.007966 | 0.4807808
3.03293 | 0.4810845
3.057972 | 0.4868597
3.082978 | 0.4884271
3.10796 | 0.4913306
3.132966 | 0.4925745
3.157945 | 0.4960271
3.183004 | 0.5002754
3.207995 | 0.5001063
3.232957 | 0.5036181
3.257995 | 0.5052375
3.282998 | 0.5101657
3.307993 | 0.510276
3.332962 | 0.5124202
3.357919 | 0.5170509
3.382968 | 0.5183735
3.407987 | 0.5224929
3.432932 | 0.5207829
3.457948 | 0.5275519
3.482936 | 0.5290468
3.507974 | 0.5307754
3.533 | 0.5332999
3.557959 | 0.534919
3.582978 | 0.5407838
3.607981 | 0.5385387
3.632974 | 0.5430543
3.657993 | 0.5445129
3.68295 | 0.5490674
3.707955 | 0.5504091
3.732978 | 0.5507841
3.757954 | 0.5564824
3.782969 | 0.5571005
3.807968 | 0.5607164
3.832936 | 0.560162
3.857981 | 0.5655901
3.882974 | 0.5681599
3.90799 | 0.5684797
3.93298 | 0.5714549
3.957952 | 0.573208
3.982967 | 0.5774813
4.007972 | 0.5781007
4.032945 | 0.579252
4.057969 | 0.5842665
4.082954 | 0.5853698
4.107955 | 0.5878722
4.132973 | 0.588539
4.157936 | 0.5920611
4.182972 | 0.5956298
4.207992 | 0.5953384
4.232967 | 0.5983866
4.257986 | 0.6001782
4.282967 | 0.6047964
4.307983 | 0.6041952
4.332977 | 0.6068548
4.357923 | 0.6099268
4.382956 | 0.6125771
4.407996 | 0.6155039
4.432948 | 0.6144461
4.457951 | 0.6203157
4.482931 | 0.6218516
4.507974 | 0.623563
4.533001 | 0.6253834
4.557963 | 0.6273819
4.582981 | 0.6325151
4.607989 | 0.6316017
4.632981 | 0.633963
4.65798 | 0.6363026
4.682933 | 0.6401357
4.707952 | 0.6414377
4.732974 | 0.6416214
4.757951 | 0.6459379
4.782969 | 0.6476947
4.807966 | 0.650735
4.832943 | 0.649404
4.857993 | 0.655021
4.882983 | 0.6567177
4.908001 | 0.658559
4.932991 | 0.6596812
4.957959 | 0.6618856
4.98298 | 0.6664964
5.007982 | 0.666371
5.032939 | 0.668185
5.057958 | 0.6708072
5.082954 | 0.6745148
5.107959 | 0.6745593
5.132975 | 0.6770429
5.15794 | 0.6783819
5.18298 | 0.6828814
5.207994 | 0.6827765
5.232969 | 0.684419
5.257978 | 0.687546
5.282968 | 0.6901084
5.307989 | 0.6911652
5.332969 | 0.6921861
5.357922 | 0.6960451
5.382964 | 0.6976313
5.407997 | 0.7006662
5.432951 | 0.7000497
5.457956 | 0.7041825
5.482934 | 0.7071919
5.507966 | 0.7069946
5.533001 | 0.7107989
5.557952 | 0.7115118
5.58297 | 0.71616
5.60798 | 0.7158898
5.632973 | 0.7173884
5.657981 | 0.7210202
5.682944 | 0.7225127
5.707949 | 0.725558
5.732982 | 0.7243569
5.757956 | 0.7298357
5.782969 | 0.7299801
5.807972 | 0.7322891
5.832939 | 0.7338877
5.857972 | 0.7356824
5.882965 | 0.7402772
5.907976 | 0.7387059
5.932966 | 0.7428452
5.957946 | 0.7430182
5.982978 | 0.7477866
6.007981 | 0.7477595
6.032946 | 0.7486062
6.05797 | 0.7535552
6.082958 | 0.7530762
6.107963 | 0.7572265
6.132975 | 0.755901
6.157941 | 0.7607486
6.182985 | 0.7615851
6.208 | 0.7635909
6.232964 | 0.764766
6.257986 | 0.7666332
6.282978 | 0.7721942
6.307997 | 0.7691484
6.332969 | 0.7744706
6.357919 | 0.773565
6.382959 | 0.7791412
6.407994 | 0.7787822
6.432949 | 0.7799605
6.457955 | 0.7842342
6.482934 | 0.7843895
6.507971 | 0.7883351
6.533004 | 0.78598
6.557965 | 0.7921805
6.58298 | 0.7925668
6.607975 | 0.7947937
6.63297 | 0.7955603
6.657986 | 0.7973155
6.682947 | 0.8023412
6.70796 | 0.8006555
6.732982 | 0.8045871
6.757955 | 0.8048812
6.782969 | 0.8087501
6.807963 | 0.8099785
6.832933 | 0.8096983
6.857983 | 0.8144532
6.882978 | 0.8149192
6.907999 | 0.8174868
6.932978 | 0.8175882
6.957951 | 0.8206828
6.98298 | 0.8232688
7.007975 | 0.8242136
7.032943 | 0.8261968
7.057978 | 0.8272718
7.082965 | 0.8311455
7.107956 | 0.8312789
7.132973 | 0.8327574
7.157936 | 0.836296
7.18297 | 0.8370484
7.207984 | 0.8397657
7.23295 | 0.8391659
7.257977 | 0.8432382
7.28297 | 0.8447168
7.307985 | 0.8457142
7.332971 | 0.8480461
7.357932 | 0.84865
7.382968 | 0.8536396
7.407998 | 0.8517546
7.432955 | 0.8553414
7.457962 | 0.856316
7.48294 | 0.8598685
7.507971 | 0.8607734
7.532995 | 0.8604057
7.557957 | 0.8660197
7.582975 | 0.8644634
7.60798 | 0.8698394
7.632974 | 0.8666391
7.657997 | 0.8722646
7.682951 | 0.8735283
7.707954 | 0.8741097
7.732974 | 0.8768232
7.757951 | 0.8760982
7.782969 | 0.8828129
7.80796 | 0.87915
7.832932 | 0.8840683
7.857984 | 0.8844358
7.882985 | 0.8876311
7.907997 | 0.8893249
7.932981 | 0.8877167
7.957961 | 0.8945826
7.982985 | 0.8918876
8.007977 | 0.8981312
8.032942 | 0.8946027
8.057973 | 0.9004368
8.082965 | 0.9017364
8.107964 | 0.9012742
8.132972 | 0.9052448
8.157943 | 0.9042987
8.182986 | 0.9105592
8.207996 | 0.907509
8.232963 | 0.9114077
8.257988 | 0.9130859375
8.282988 | 0.9147776
8.307994 | 0.9172966
8.332968 | 0.9158889
8.357922 | 0.9209721
8.38296 | 0.9214846
8.407982 | 0.9230204
8.432928 | 0.9243613
8.457945 | 0.9255444
8.482934 | 0.9306667
8.507973 | 0.9275786
8.532994 | 0.9324606
8.557957 | 0.9329327
8.582983 | 0.9356499
8.607984 | 0.9373614
8.632969 | 0.9360649
8.657992 | 0.9417386
8.682959 | 0.9415058
8.707966 | 0.9440508
8.732986 | 0.9440689
8.757965 | 0.9462569
8.782979 | 0.9498857
8.807965 | 0.9484856
8.832931 | 0.9516281
8.85798 | 0.9527893
8.882975 | 0.956012
8.90799 | 0.9566018
8.932981 | 0.9573315
8.957956 | 0.9605793
8.982979 | 0.9624298
9.007971 | 0.9632939
9.032937 | 0.9647247
9.05797 | 0.9656315
9.082966 | 0.9708024
9.107958 | 0.9678584
9.132969 | 0.9718502
9.157934 | 0.9726393
9.182977 | 0.974857
9.207987 | 0.9772441
9.232958 | 0.9748704
9.257977 | 0.9819445014
9.282976 | 0.9799564
9.307986 | 0.9838399
9.332969 | 0.982596
9.357923 | 0.9857931
9.382967 | 0.9894242
9.407997 | 0.9872886
9.432951 | 0.9911141
9.457954 | 0.9906594
9.482938 | 0.9951628
9.507976 | 0.9946011
9.533003 | 0.9952019
9.557963 | 0.9996154
9.582982 | 0.9994621
9.60798 | 1.002748
9.632973 | 1.000546
9.657979 | 1.005768
9.682936 | 1.006879
9.707949 | 1.00728
9.732977 | 1.009581
9.757959 | 1.010093
9.782969 | 1.014562
9.807969 | 1.013246
9.832948 | 1.014869
9.85799 | 1.018405
9.882981 | 1.019111
9.907994 | 1.020997
9.932981 | 1.020818
9.957954 | 1.02516
9.982974 | 1.025808
10.00797 | 1.026735
10.03293 | 1.028292
10.05796 | 1.029788
10.08296 | 1.034028
10.10796 | 1.031525
10.13297 | 1.035611
10.15794 | 1.03628
10.18298 | 1.039029
10.20798 | 1.039334
10.23295 | 1.039292
10.25796 | 1.044291
10.28297 | 1.043541
10.30798 | 1.046355
10.33297 | 1.045627
10.35793 | 1.04884
10.38297 | 1.051308
10.408 | 1.050753
10.43295 | 1.0533
10.45796 | 1.053647
10.48294 | 1.058683
10.50797 | 1.056406
10.533 | 1.058959
10.55795 | 1.061541
10.58298 | 1.061846
10.60798 | 1.065396
10.63297 | 1.062587
10.65798 | 1.068363
10.68295 | 1.068156
10.70796 | 1.070164
10.73297 | 1.070719
10.75796 | 1.071482
10.78299 | 1.076695
10.80797 | 1.07382
10.83293 | 1.078439
10.85798 | 1.077563
10.88298 | 1.0819
10.90798 | 1.08155
10.93296 | 1.081968
10.95795 | 1.086285
10.98299 | 1.085302
11.00798 | 1.089744
11.03294 | 1.087131
11.05797 | 1.091595
11.08297 | 1.09345
11.10797 | 1.092626
11.13297 | 1.096508
11.15794 | 1.095011
11.183 | 1.100942
11.208 | 1.098138
11.23296 | 1.101299
11.25799 | 1.103516
11.28299 | 1.104297
11.30799 | 1.106805
11.33297 | 1.104658
11.35793 | 1.110794
11.38297 | 1.109331
11.40799 | 1.112519
11.43294 | 1.111878
11.45796 | 1.11428
11.48295 | 1.118339
11.50797 | 1.114649
11.53299 | 1.120405
11.55796 | 1.118768
11.58299 | 1.124157
11.60798 | 1.122653
11.63296 | 1.123141
11.65798 | 1.128085
11.68295 | 1.126958
11.70794 | 1.130893
11.73297 | 1.128072
11.75795 | 1.133916
11.78298 | 1.133712
11.80795 | 1.134901
11.83292 | 1.135946
11.85798 | 1.137083
11.883 | 1.142251
11.90799 | 1.138224
11.93297 | 1.142594
11.95795 | 1.143025
11.98299 | 1.145865
12.00798 | 1.146947
12.03293 | 1.145485
12.05797 | 1.150947
12.08298 | 1.150358
12.10796 | 1.152836
12.13296 | 1.151551
12.15793 | 1.155845
12.18298 | 1.157577
12.20799 | 1.157089
12.23295 | 1.15838
12.25798 | 1.160671
12.28299 | 1.163039
12.30799 | 1.162946
12.33297 | 1.163283
12.35793 | 1.166514
12.38299 | 1.168368
12.408 | 1.168053
12.43295 | 1.169226
12.45796 | 1.17127
12.48295 | 1.175002
12.50798 | 1.172533
12.53299 | 1.175625
12.55795 | 1.177206
12.58298 | 1.179321
12.60798 | 1.180494
12.63297 | 1.178235
12.65799 | 1.185524
12.68296 | 1.182838
12.70795 | 1.186715
12.73297 | 1.184737
12.75795 | 1.188823
12.78297 | 1.191469
12.80797 | 1.188621
12.83293 | 1.193501
12.85798 | 1.191876
12.88298 | 1.198552
12.90799 | 1.194469
12.93297 | 1.19752
12.95796 | 1.2004
12.98299 | 1.199889
13.00797 | 1.203694
13.03293 | 1.1994
13.05797 | 1.207624
13.08297 | 1.205436
13.10797 | 1.207326
13.13297 | 1.208635
13.15794 | 1.208831
13.18299 | 1.21497
13.20799 | 1.209792
13.23295 | 1.215437
13.25798 | 1.21494
13.28298 | 1.218565
13.30799 | 1.218661
13.33297 | 1.217261
13.35791 | 1.223559
13.38296 | 1.221105
13.40798 | 1.225221
13.43293 | 1.222777
13.45794 | 1.22625
13.48294 | 1.230283
13.50797 | 1.22597
13.533 | 1.232474
13.55796 | 1.228747
13.58299 | 1.236386
13.60798 | 1.232665
13.63297 | 1.234402
13.65799 | 1.238485
13.68296 | 1.237084
13.70796 | 1.242539
13.73298 | 1.236997
13.75796 | 1.244939
13.78299 | 1.243116
13.80797 | 1.244751
13.83293 | 1.246585
13.85798 | 1.245336
13.88298 | 1.253005
13.90798 | 1.24662
13.93296 | 1.253599
13.95794 | 1.251269
13.98298 | 1.255287
14.00796 | 1.256251
14.03293 | 1.253592
14.05798 | 1.261768
14.08298 | 1.257179
14.10796 | 1.263186
14.13297 | 1.259537
14.15794 | 1.264291
14.18299 | 1.266527
14.20798 | 1.263686
14.23295 | 1.268965
14.25799 | 1.266714
14.28299 | 1.273091
14.30799 | 1.269248
14.33297 | 1.271762
14.35794 | 1.275109
14.38299 | 1.274349
14.408 | 1.278254
14.43294 | 1.274165
14.45796 | 1.281493
14.48295 | 1.280064
14.50796 | 1.280886
14.53299 | 1.282383
14.55796 | 1.283127
14.58299 | 1.288552
14.60798 | 1.284071
14.63296 | 1.288197
14.65798 | 1.288899
14.68295 | 1.291515
14.70794 | 1.291895
14.73295 | 1.290658
14.75795 | 1.296371
14.78298 | 1.294972
14.80796 | 1.297711
14.83293 | 1.295462
14.85799 | 1.300914
14.88299 | 1.301739
14.90798 | 1.300422
14.93297 | 1.303334
14.95795 | 1.30348
14.983 | 1.308141
15.00798 | 1.305319
15.03293 | 1.308314
15.05796 | 1.309615
15.08298 | 1.31183
15.10796 | 1.311852
15.13296 | 1.311252
15.15794 | 1.316137
15.183 | 1.315185
15.20798 | 1.318217
15.23295 | 1.31623
15.25799 | 1.321196
15.28299 | 1.321327
15.30798 | 1.321162
15.33296 | 1.323859
15.35794 | 1.322901
15.383 | 1.328786
15.408 | 1.325548
15.43294 | 1.328182
15.45797 | 1.329376
15.48296 | 1.331404
15.50796 | 1.331995
15.53299 | 1.331571
15.55796 | 1.336463
15.58298 | 1.33505
15.60797 | 1.338429
15.63296 | 1.336472
15.65798 | 1.340219
15.68297 | 1.342606
15.70795 | 1.340642
15.73297 | 1.34407
15.75795 | 1.343166
15.78299 | 1.347686
15.80796 | 1.345587
15.83292 | 1.347449
15.85798 | 1.350094
15.88298 | 1.350508
15.90797 | 1.352389
15.93295 | 1.351164
15.95795 | 1.355384
15.98299 | 1.355664
16.00797 | 1.356836
16.03294 | 1.357069
16.05798 | 1.359118
16.08298 | 1.361845
16.10796 | 1.359999
16.13296 | 1.362928
16.15794 | 1.363607
16.18299 | 1.36619
16.208 | 1.366416
16.23296 | 1.365834
16.25799 | 1.370164
16.283 | 1.370253
16.30799 | 1.371591
16.33297 | 1.371531
16.35793 | 1.373959
16.38298 | 1.376506
16.40799 | 1.375125
16.43294 | 1.377475
16.45796 | 1.377882
16.48294 | 1.38196
16.50796 | 1.380266
16.53299 | 1.381049
16.55796 | 1.384828
16.58299 | 1.384014
16.60798 | 1.387575
16.63297 | 1.384214
16.65799 | 1.389687
16.68295 | 1.389994
16.70794 | 1.389445
16.73296 | 1.392478
16.75795 | 1.390774
16.78297 | 1.397339
16.80795 | 1.392589
16.83293 | 1.396218
16.85798 | 1.39754
16.88299 | 1.398549
16.90799 | 1.401258
16.93297 | 1.397723
16.95796 | 1.405627
16.98299 | 1.401616
17.00797 | 1.406451
17.03293 | 1.404245
17.05798 | 1.406812
17.08298 | 1.411502
17.10796 | 1.406618
17.13297 | 1.412623
17.15794 | 1.410272
17.18298 | 1.415371
17.20799 | 1.414092
17.23295 | 1.413534
17.25797 | 1.41897
17.28298 | 1.417028
17.30798 | 1.420895
17.33297 | 1.417806
17.35794 | 1.422542
17.38298 | 1.424123
17.408 | 1.422477
17.43295 | 1.424902
17.45796 | 1.424501
17.48295 | 1.429867
17.50797 | 1.426501
17.53299 | 1.428792
17.55795 | 1.431088
17.58298 | 1.432121
17.60798 | 1.433913
17.63297 | 1.43149
17.65799 | 1.436649
17.68296 | 1.437375
17.70795 | 1.437212
17.73297 | 1.438129
17.75795 | 1.439752
17.78298 | 1.442721
17.80797 | 1.441552
17.83293 | 1.442423
17.85799 | 1.445111
17.88299 | 1.446519
17.90799 | 1.447001
17.93297 | 1.4465
17.95795 | 1.450298
17.98298 | 1.451443
18.00797 | 1.451306
18.03294 | 1.452512
18.05797 | 1.453797
18.08296 | 1.457389
18.10796 | 1.454987
18.13297 | 1.457398
18.15794 | 1.459197
18.18299 | 1.460879
18.20799 | 1.461632
18.23296 | 1.459967
18.25799 | 1.46578
18.28299 | 1.463981
18.30799 | 1.466225
18.33297 | 1.465813
18.35792 | 1.468084
18.38296 | 1.471214
18.40798 | 1.467994
18.43294 | 1.471922
18.45796 | 1.471207
18.48294 | 1.476142
18.50797 | 1.473114
18.53299 | 1.475376
18.55795 | 1.478069
18.58298 | 1.477931
18.60797 | 1.480379
18.63297 | 1.477399
18.65799 | 1.483615
18.68296 | 1.482792
18.70796 | 1.483153
18.73298 | 1.484165
18.75797 | 1.485067
18.78299 | 1.489158
18.80797 | 1.486244
18.83293 | 1.488848
18.85798 | 1.490111
18.88298 | 1.492976
18.90798 | 1.491814
18.93297 | 1.492219
18.95795 | 1.495799
18.98298 | 1.496104
19.00797 | 1.496943
19.03294 | 1.496282
19.05798 | 1.499449
19.08297 | 1.501261
19.10796 | 1.500599
19.13297 | 1.500892
19.15794 | 1.504568
19.18298 | 1.504756
19.20798 | 1.506263
19.23295 | 1.505037
19.25798 | 1.508918
19.28298 | 1.510795
19.30798 | 1.508646
19.33296 | 1.511532
19.35793 | 1.510984
19.38298 | 1.516528
19.40799 | 1.512544
19.43294 | 1.515141
19.45796 | 1.516728
19.48295 | 1.518034
19.50796 | 1.519882
19.53299 | 1.516579
19.55797 | 1.523915
19.58299 | 1.521645
19.60797 | 1.52417
19.63297 | 1.522688
19.65798 | 1.525534
19.68295 | 1.529487
19.70794 | 1.52541
19.73296 | 1.530067
19.75795 | 1.528477
19.78298 | 1.533485
19.80796 | 1.531901
19.83293 | 1.531187
19.85799 | 1.536624
19.883 | 1.534875
19.90799 | 1.537569
19.93297 | 1.535556
19.95796 | 1.53984
19.98299 | 1.541116
20.00797 | 1.539801
20.03293 | 1.541738
20.05797 | 1.542243
20.08298 | 1.546151
20.10796 | 1.544368
20.13296 | 1.545129
20.15795 | 1.548532
20.183 | 1.548099
20.20798 | 1.550316
20.23295 | 1.548137
20.25798 | 1.553225
20.28299 | 1.553761
20.30798 | 1.552932
20.33296 | 1.5549
20.35793 | 1.554682
20.38298 | 1.559739
20.40799 | 1.556713
20.43295 | 1.5591
20.45797 | 1.560578
20.48295 | 1.562256
20.50796 | 1.562609
20.53299 | 1.561275
20.55796 | 1.566219
20.58299 | 1.564831
20.60798 | 1.567715
20.63297 | 1.565101
20.65799 | 1.569716
20.68297 | 1.57074
20.70795 | 1.569479
20.73297 | 1.5722
20.75796 | 1.571244
20.783 | 1.576564
20.80797 | 1.572915
20.83293 | 1.576553
20.85798 | 1.576916
20.88299 | 1.579832
20.90798 | 1.579503
20.93296 | 1.578557
20.95795 | 1.58376
20.98299 | 1.581313
21.00797 | 1.585937
21.03293 | 1.581946
21.05797 | 1.587584
21.08297 | 1.587711
21.10795 | 1.586841
21.13297 | 1.589851
21.15795 | 1.587755
21.183 | 1.594747
21.20799 | 1.589204
21.23295 | 1.594418
21.25799 | 1.593601
21.283 | 1.597023
21.30799 | 1.596978
21.33296 | 1.595354
21.35792 | 1.601249
21.38298 | 1.598593
21.40798 | 1.60353
21.43293 | 1.599141
21.45795 | 1.604977
21.48294 | 1.605534
21.50796 | 1.603983
21.53299 | 1.607805
21.55796 | 1.605159
21.58299 | 1.613009
21.60797 | 1.606977
21.63297 | 1.611274
21.65799 | 1.611336
21.68296 | 1.613608
21.70794 | 1.615023
21.73297 | 1.612162
21.75795 | 1.618539
21.78298 | 1.616107
21.80795 | 1.620074
21.83292 | 1.616754
21.85798 | 1.621494
21.883 | 1.623187
21.90799 | 1.621489
21.93297 | 1.624332
21.95796 | 1.623538
21.98299 | 1.628152
22.00797 | 1.625451
22.03293 | 1.627332
22.05798 | 1.629028
22.08298 | 1.630851
22.10795 | 1.631099
22.13296 | 1.629522
22.15793 | 1.634093
22.18298 | 1.63339
22.20798 | 1.635895
22.23294 | 1.633402
22.25798 | 1.638153
22.28299 | 1.638473
22.30798 | 1.638033
22.33296 | 1.639378
22.35794 | 1.640111
22.38299 | 1.644457
22.408 | 1.641214
22.43295 | 1.644434
22.45797 | 1.643831
22.48296 | 1.648239
22.50797 | 1.646461
22.53298 | 1.64648
22.55796 | 1.650798
22.58299 | 1.649435
22.60798 | 1.652899
22.63297 | 1.649454
22.658 | 1.655151
22.68297 | 1.654603
22.70795 | 1.654931
22.73297 | 1.656844
22.75796 | 1.655945
22.78298 | 1.661764
22.80797 | 1.657685
22.83293 | 1.660946
22.85798 | 1.66113
22.88299 | 1.664079
22.90799 | 1.663801
22.93297 | 1.66318
22.95795 | 1.66765
22.98299 | 1.665837
23.00797 | 1.669778
23.03293 | 1.666077
23.05797 | 1.671477
23.08297 | 1.671614
23.10796 | 1.671826
23.13297 | 1.672761
23.15794 | 1.672996
23.18299 | 1.677545
23.20799 | 1.674156
23.23294 | 1.677645
23.25797 | 1.677694
23.28299 | 1.680961
23.30799 | 1.680148
23.33296 | 1.679634
23.35792 | 1.683329
23.38297 | 1.683203
23.40798 | 1.685603
23.43293 | 1.682966
23.45794 | 1.687331
23.48294 | 1.687724
23.50796 | 1.688054
23.533 | 1.688861
23.55796 | 1.689797
23.58299 | 1.693456
23.60798 | 1.691409
23.63297 | 1.693421
23.65799 | 1.69398
23.68297 | 1.697258
23.70796 | 1.696659
23.73298 | 1.696759
23.75797 | 1.698901
23.78299 | 1.700124
23.80796 | 1.70086
23.83292 | 1.700109
23.85798 | 1.703509
23.88299 | 1.704274
23.90799 | 1.704593
23.93297 | 1.70462
23.95795 | 1.70676
23.98299 | 1.708746
24.00797 | 1.707859
24.03294 | 1.708827
24.05798 | 1.710242
24.08298 | 1.713042
24.10796 | 1.711308
24.13296 | 1.71251
24.15794 | 1.714718
24.183 | 1.716
24.20798 | 1.716386
24.23295 | 1.715246
24.25798 | 1.719751
24.28299 | 1.719688
24.30799 | 1.720414
24.33296 | 1.719818
24.35793 | 1.722866
24.38298 | 1.724191
24.408 | 1.723724
24.43294 | 1.723988
24.45796 | 1.7263
24.48295 | 1.72895
24.50797 | 1.726803
24.53299 | 1.728769
24.55796 | 1.729629
24.58299 | 1.732733
24.60798 | 1.730829
24.63296 | 1.731754
24.65798 | 1.734222
24.68295 | 1.73596
24.70795 | 1.735602
24.73297 | 1.735558
24.75796 | 1.738434
24.78298 | 1.73954
24.80796 | 1.73993
24.83294 | 1.739168
24.85799 | 1.743343
24.88299 | 1.744365
24.90799 | 1.743488
24.93298 | 1.744928
24.95796 | 1.745867
24.98299 | 1.748837
25.00797 | 1.747651
25.03293 | 1.748488
25.05796 | 1.750237
25.08296 | 1.752401
25.10795 | 1.751405
25.13296 | 1.751493
25.15794 | 1.754722
25.18298 | 1.7549
25.20798 | 1.756431
25.23295 | 1.755061
25.25798 | 1.7587
25.28298 | 1.759645
25.30798 | 1.759455
25.33296 | 1.759988
25.35793 | 1.761799
25.38298 | 1.764299
25.408 | 1.763403
25.43295 | 1.763547
25.45796 | 1.765994
25.48295 | 1.767141
25.50797 | 1.767558
25.533 | 1.766906
25.55797 | 1.7702
25.58299 | 1.771287
25.60798 | 1.770618
25.63297 | 1.771755
25.65799 | 1.772202
25.68296 | 1.776086
25.70795 | 1.774011
25.73297 | 1.775656
25.75796 | 1.776525
25.78298 | 1.778849
25.80796 | 1.779084
25.83293 | 1.778319
25.85797 | 1.782138
25.88297 | 1.782278
25.90796 | 1.783686
25.93295 | 1.783055
25.95794 | 1.785305
25.98298 | 1.786593
26.00797 | 1.787163
26.03293 | 1.78681
26.05797 | 1.788903
26.08297 | 1.791148
26.10796 | 1.789544
26.13296 | 1.791584
26.15794 | 1.792159
26.18299 | 1.794758
26.20798 | 1.794353
26.23295 | 1.794472
26.25799 | 1.79723
26.283 | 1.797906
26.30799 | 1.798917
26.33296 | 1.797947
26.35793 | 1.80107
26.38298 | 1.802092
26.40798 | 1.80234
26.43294 | 1.80271
26.45796 | 1.803918
26.48295 | 1.807285
26.50797 | 1.805713
26.53299 | 1.8075
26.55797 | 1.808413
26.583 | 1.810309
26.60798 | 1.811368
26.63296 | 1.809857
26.65799 | 1.813139
26.68297 | 1.814024
26.70795 | 1.814566
26.73297 | 1.814813
26.75796 | 1.815957
26.78299 | 1.818182
26.80796 | 1.817907
26.83292 | 1.818173
26.85799 | 1.820228
26.883 | 1.821563
26.90799 | 1.821922
26.93297 | 1.822248
26.95796 | 1.823928
26.983 | 1.826
27.00797 | 1.825014
27.03293 | 1.826542
27.05798 | 1.827415
27.08299 | 1.830185
27.10795 | 1.829158
27.13296 | 1.830109
27.15794 | 1.83195
27.18299 | 1.83296
27.20798 | 1.833826
27.23294 | 1.833368
27.25798 | 1.836641
27.28299 | 1.837373
27.30798 | 1.837193
27.33296 | 1.837613
27.35794 | 1.839978
27.38299 | 1.840993
27.40799 | 1.841988
27.43294 | 1.840849
27.45796 | 1.84413
27.48296 | 1.844711
27.50797 | 1.844559
27.53299 | 1.845554
27.55796 | 1.84663
27.58299 | 1.850003
27.60797 | 1.847503
27.63296 | 1.849646
27.658 | 1.850656
27.68296 | 1.852263
27.70794 | 1.853063
27.73296 | 1.851617
27.75795 | 1.8562
27.78299 | 1.855281
27.80795 | 1.857022
27.83292 | 1.85577
27.85798 | 1.85856
27.883 | 1.860896
27.90798 | 1.858678
27.93297 | 1.861902
27.95796 | 1.8608
27.983 | 1.864912
28.00797 | 1.863107
28.03293 | 1.863312
28.05798 | 1.867436
28.08298 | 1.866305
28.10796 | 1.868986
28.13296 | 1.866073
28.15794 | 1.871382
28.183 | 1.870419
28.20799 | 1.872253
28.23296 | 1.871627
28.25799 | 1.873353
28.28299 | 1.877215
28.308 | 1.873016
28.33297 | 1.877844
28.35792 | 1.876278
28.38297 | 1.880842
28.40799 | 1.878345
28.43293 | 1.879346
28.45795 | 1.881992
28.48293 | 1.882192
28.50797 | 1.883781
28.533 | 1.881762
28.55795 | 1.886444
28.58298 | 1.886053
28.60798 | 1.886202
28.63297 | 1.886747
28.65799 | 1.888449
28.68295 | 1.891312
28.70796 | 1.88913
28.73299 | 1.891357
28.75797 | 1.892541
28.78298 | 1.894287
28.80797 | 1.894026
28.83294 | 1.893088
28.85798 | 1.897782
28.88297 | 1.897513
28.90799 | 1.897761
28.93298 | 1.898103
28.95795 | 1.899908
28.98297 | 1.901887
29.00797 | 1.900811
29.03295 | 1.901723
29.05797 | 1.904478
29.08296 | 1.905234
29.10796 | 1.905467
29.13297 | 1.904735
29.15793 | 1.908344
29.18297 | 1.908568
29.20799 | 1.908729
29.23296 | 1.909561
29.25798 | 1.910758
29.28296 | 1.913792
29.30798 | 1.911303
29.33298 | 1.914059
29.35793 | 1.914373
29.38296 | 1.917148
29.408 | 1.917275
29.43295 | 1.916067
29.45795 | 1.92023
29.48293 | 1.920244
29.50797 | 1.920858
29.533 | 1.920614
29.55797 | 1.922548
29.58298 | 1.924617
29.60799 | 1.923802
29.63298 | 1.924401
29.65798 | 1.925221
29.68293 | 1.928802
29.70795 | 1.927592
29.73298 | 1.927712
29.75795 | 1.930495
29.78297 | 1.931316
29.80796 | 1.932387
29.83294 | 1.930648
29.85799 | 1.934959
29.88298 | 1.935333
29.908 | 1.936129
29.93299 | 1.93563
29.95795 | 1.937396
29.98298 | 1.939641
30.00799 | 1.938874
30.03295 | 1.939983
30.05797 | 1.940795
30.08296 | 1.945003
30.10796 | 1.941425
30.13298 | 1.944574
30.15794 | 1.944767
30.18298 | 1.946764
30.20799 | 1.947854
30.23297 | 1.945467
30.25798 | 1.950899
30.28296 | 1.948791
30.30798 | 1.951861
30.33297 | 1.949781
30.35792 | 1.952626
30.38297 | 1.954996
30.408 | 1.952751
30.43296 | 1.956205
30.45796 | 1.954481
30.48293 | 1.95963
30.50796 | 1.956885
30.533 | 1.958799
30.55795 | 1.960558
30.58297 | 1.96067
30.60798 | 1.963064
30.63297 | 1.960245
30.65798 | 1.965173
30.68294 | 1.964464
30.70795 | 1.965465
30.73298 | 1.966527
30.75796 | 1.966109
30.78298 | 1.970073
30.80798 | 1.968056
30.83294 | 1.969998
30.85797 | 1.971531
30.88296 | 1.972823
30.90797 | 1.973103
30.93297 | 1.973104
30.95795 | 1.974945
30.98297 | 1.976329
31.00798 | 1.976761
31.03295 | 1.976403
31.05797 | 1.978977
31.08296 | 1.979773
31.10797 | 1.980209
31.13298 | 1.979941
31.15794 | 1.982192
31.18298 | 1.983591
31.208 | 1.983686
31.23297 | 1.984498
31.25799 | 1.985208
31.28298 | 1.989166
31.308 | 1.986194
31.33297 | 1.988664
31.35792 | 1.98963
31.38296 | 1.990803
31.40799 | 1.993072
31.43295 | 1.989555
31.45796 | 1.995729
31.48294 | 1.993193
31.50797 | 1.996617
31.533 | 1.994643
31.55797 | 1.99709
31.58298 | 2.000149
31.60797 | 1.996805
31.63297 | 2.001633
31.65798 | 1.997938
31.68294 | 2.005139
31.70795 | 2.000764
31.73298 | 2.003334
31.75796 | 2.004714
31.78297 | 2.004314
31.80796 | 2.008412
31.83294 | 2.002907
31.85798 | 2.01132
31.88298 | 2.006925
31.908 | 2.011457
31.93298 | 2.00971
31.95795 | 2.010818
31.98298 | 2.015457
32.00797 | 2.010806
32.03294 | 2.016727
32.05798 | 2.012915
32.08297 | 2.019654
32.10796 | 2.015675
32.13297 | 2.017323
32.15793 | 2.020982
32.18297 | 2.017618
32.20798 | 2.024513
32.23295 | 2.01745
32.25797 | 2.025671
32.28297 | 2.022602
32.30798 | 2.024198
32.33297 | 2.025453
32.35794 | 2.023874
32.38297 | 2.031034
32.408 | 2.024494
32.43296 | 2.030978
32.45797 | 2.028289
32.48294 | 2.032134
32.50797 | 2.032205
32.53299 | 2.030282
32.55796 | 2.036713
32.58298 | 2.032318
32.60798 | 2.038644
32.63297 | 2.032711
32.65799 | 2.038941
32.68295 | 2.038671
32.70796 | 2.037926
32.73298 | 2.041073
32.75795 | 2.038944
32.78297 | 2.044896
32.80796 | 2.040483
32.83294 | 2.044521
32.85799 | 2.043993
32.88299 | 2.047093
32.908 | 2.046911
32.93298 | 2.045908
32.95796 | 2.050307
32.98299 | 2.048447
33.00798 | 2.05213
33.03294 | 2.049138
33.05798 | 2.053625
33.08297 | 2.054222
33.10796 | 2.053051
33.13297 | 2.055671
33.15794 | 2.054319
33.18299 | 2.059511
33.208 | 2.055968
33.23296 | 2.059267
33.25799 | 2.059217
33.28299 | 2.061647
33.30799 | 2.061608
33.33297 | 2.060594
33.35792 | 2.065124
33.38296 | 2.063607
33.40799 | 2.066835
33.43293 | 2.064319
33.45795 | 2.067477
33.48294 | 2.069362
33.50797 | 2.067557
33.533 | 2.070585
33.55796 | 2.069367
33.58298 | 2.074392
33.60798 | 2.071051
33.63297 | 2.073381
33.65799 | 2.074175
33.68295 | 2.075639
33.70797 | 2.077183
33.73298 | 2.074835
33.75796 | 2.079587
33.78298 | 2.078503
33.80797 | 2.080432
33.83294 | 2.079331
33.85798 | 2.081481
33.88298 | 2.084381
33.90799 | 2.081617
33.93297 | 2.08555
33.95795 | 2.083603
33.98297 | 2.088068
34.00797 | 2.086133
34.03294 | 2.086686
34.05797 | 2.089464
34.08297 | 2.089124
34.10796 | 2.091358
34.13297 | 2.089221
34.15794 | 2.093668
34.18298 | 2.092872
34.20799 | 2.094393
34.23296 | 2.093934
34.25798 | 2.096026
34.28297 | 2.098492
34.30798 | 2.096577
34.33297 | 2.09918
34.35792 | 2.09961
34.38297 | 2.101522
34.408 | 2.101968
34.43295 | 2.10068
34.45796 | 2.104876
34.48294 | 2.104363
34.50797 | 2.105675
34.533 | 2.104686
34.55796 | 2.108215
34.58298 | 2.108822
34.60797 | 2.108321
34.63297 | 2.109379
34.65797 | 2.110459
34.68293 | 2.113239
34.70795 | 2.111668
34.73298 | 2.11285
34.75797 | 2.11481
34.78298 | 2.115946
34.80798 | 2.116166
34.83295 | 2.11539
34.85799 | 2.119198
34.88298 | 2.11978
34.90799 | 2.11898
34.93298 | 2.121192
34.95795 | 2.12147
34.98298 | 2.124717
35.00797 | 2.122613
35.03294 | 2.124286
35.05796 | 2.126181
35.08296 | 2.127326
35.10795 | 2.127694
35.13297 | 2.126958
35.15794 | 2.130886
35.18298 | 2.130283
35.20798 | 2.131217
35.23295 | 2.131473
35.25797 | 2.133301
35.28297 | 2.13609
35.30798 | 2.133654
35.33297 | 2.136337
35.35792 | 2.136094
35.38297 | 2.139442
35.40799 | 2.138535
35.43295 | 2.137853
35.45796 | 2.141611
35.48294 | 2.14075
35.50797 | 2.143154
35.533 | 2.140844
35.55796 | 2.144774
35.58298 | 2.145125
35.60798 | 2.145813
35.63297 | 2.145773
35.65799 | 2.146611
35.68295 | 2.151054
35.70795 | 2.147483
35.73298 | 2.151665
35.75796 | 2.149341
35.78299 | 2.154414
35.80798 | 2.152646
35.83294 | 2.152547
35.85798 | 2.156392
35.88298 | 2.155308
35.90798 | 2.158666
35.93296 | 2.155318
35.95795 | 2.160085
35.98298 | 2.159253
36.00798 | 2.160358
36.03294 | 2.16091
36.05798 | 2.161037
36.08298 | 2.166215
36.10797 | 2.161489
36.13297 | 2.165906
36.15794 | 2.16471
36.18299 | 2.167615
36.20799 | 2.168327
36.23296 | 2.166118
36.25799 | 2.172266
36.28299 | 2.169324
36.30799 | 2.172719
36.33296 | 2.170412
36.35792 | 2.173655
36.38298 | 2.175792
36.40799 | 2.173553
36.43294 | 2.176674
36.45796 | 2.17559
36.48295 | 2.180347
36.50797 | 2.177025
36.53299 | 2.179064
36.55796 | 2.181078
36.58298 | 2.181424
36.60798 | 2.182987
36.63296 | 2.180567
36.65798 | 2.185694
36.68295 | 2.184957
36.70795 | 2.185867
36.73297 | 2.185409
36.75795 | 2.187463
36.78298 | 2.189852
36.80796 | 2.188258
36.83293 | 2.189896
36.85798 | 2.190947
36.88299 | 2.193703
36.90799 | 2.192107
36.93297 | 2.193431
36.95795 | 2.195549
36.98299 | 2.196954
37.00797 | 2.19745
37.03294 | 2.196103
37.05798 | 2.200428
37.08298 | 2.200149
37.10796 | 2.200785
37.13297 | 2.200231
37.15794 | 2.202696
37.18298 | 2.204374
37.20799 | 2.203049
37.23296 | 2.204062
37.25799 | 2.205678
37.28299 | 2.208317
37.30798 | 2.206432
37.33296 | 2.207354
37.35793 | 2.209737
37.38298 | 2.211017
37.408 | 2.211452
37.43295 | 2.21014
37.45796 | 2.214075
37.48295 | 2.215042
37.50798 | 2.214769
37.53299 | 2.214797
37.55796 | 2.217069
37.58299 | 2.219163
37.60798 | 2.218207
37.63297 | 2.218503
37.65799 | 2.220818
37.68296 | 2.222873
37.70795 | 2.221833
37.73297 | 2.222374
37.75795 | 2.224139
37.78297 | 2.22657
37.80796 | 2.225504
37.83293 | 2.225953
37.85798 | 2.228513
37.88298 | 2.230136
37.90799 | 2.229728
37.93297 | 2.229917
37.95795 | 2.232235
37.98298 | 2.233902
38.00797 | 2.233167
38.03293 | 2.233859
38.05796 | 2.235682
38.08296 | 2.23799
38.10797 | 2.236614
38.13298 | 2.237598
38.15794 | 2.239829
38.18298 | 2.240253
38.20798 | 2.241685
38.23295 | 2.239664
38.25798 | 2.244103
38.28298 | 2.243675
38.30799 | 2.244273
38.33297 | 2.24456
38.35792 | 2.245894
38.38296 | 2.248723
38.40798 | 2.246286
38.43293 | 2.24943
38.45795 | 2.248722
38.48294 | 2.252606
38.50797 | 2.250866
38.533 | 2.251668
38.55796 | 2.254282
38.58298 | 2.254198
38.60798 | 2.256282
38.63297 | 2.25421
38.65799 | 2.258676
38.68296 | 2.258338
38.70795 | 2.258664
38.73298 | 2.259331
38.75797 | 2.260249
38.78299 | 2.263562
38.80797 | 2.261428
38.83293 | 2.263819
38.85798 | 2.263659
38.88298 | 2.267148
38.90799 | 2.264909
38.93296 | 2.266441
38.95794 | 2.268485
38.98298 | 2.268842
39.00797 | 2.270683
39.03293 | 2.268192
39.05797 | 2.273248
39.08298 | 2.272035
39.10796 | 2.273916
39.13297 | 2.272762
39.15794 | 2.275283
39.18299 | 2.277794
39.20799 | 2.275904
39.23296 | 2.278641
39.25798 | 2.278262
39.28299 | 2.282132
39.30798 | 2.27969
39.33297 | 2.280899
39.35793 | 2.283314
39.38299 | 2.283968
39.408 | 2.286112
39.43295 | 2.282655
39.45796 | 2.288267
39.48295 | 2.287214
39.50796 | 2.288165
39.53299 | 2.288199
39.55797 | 2.289955
39.583 | 2.293321
39.60798 | 2.290458
39.63297 | 2.292798
39.65798 | 2.292636
39.68295 | 2.297026
39.70794 | 2.294537
39.73296 | 2.295843
39.75795 | 2.298111
39.78298 | 2.298542
39.80796 | 2.300153
39.83293 | 2.297203
39.85799 | 2.30317
39.883 | 2.302083
39.90798 | 2.302631
39.93296 | 2.302965
39.95795 | 2.304101
39.98299 | 2.307417
40.00797 | 2.304733
40.03293 | 2.307455
40.05797 | 2.307283
40.08298 | 2.310886
40.10796 | 2.308978
40.13296 | 2.309564
40.15795 | 2.313006
40.183 | 2.312029
40.20798 | 2.314923
40.23295 | 2.311971
40.25798 | 2.317056
40.28299 | 2.317058
40.30798 | 2.31734
40.33296 | 2.318533
40.35794 | 2.318214
40.38299 | 2.322955
40.408 | 2.319858
40.43295 | 2.322529
40.45797 | 2.322527
40.48296 | 2.325088
40.50796 | 2.325127
40.53298 | 2.323931
40.55796 | 2.328051
40.58298 | 2.327372
40.60797 | 2.330056
40.63296 | 2.327343
40.65798 | 2.331603
40.68296 | 2.332348
40.70795 | 2.332001
40.73297 | 2.3339
40.75795 | 2.332709
40.78299 | 2.337921
40.80796 | 2.33439
40.83293 | 2.337024
40.85798 | 2.338125
40.88298 | 2.33953
40.90797 | 2.340491
40.93296 | 2.338715
40.95795 | 2.343313
40.98298 | 2.342345
41.00797 | 2.34468
41.03294 | 2.34324
41.05798 | 2.345658
41.08298 | 2.348334
41.10796 | 2.345288
41.13297 | 2.348912
41.15794 | 2.347712
41.183 | 2.351812
41.208 | 2.350389
41.23296 | 2.350211
41.25799 | 2.353926
41.28299 | 2.353286
41.30799 | 2.355499
41.33296 | 2.353182
41.35793 | 2.357073
41.38297 | 2.358146
41.40799 | 2.357719
41.43294 | 2.358823
41.45796 | 2.358935
41.48294 | 2.363219
41.50796 | 2.360461
41.533 | 2.362812
41.55797 | 2.363896
41.58298 | 2.365442
41.60798 | 2.366697
41.63296 | 2.364338
41.65799 | 2.369184
41.68295 | 2.368545
41.70794 | 2.370094
41.73296 | 2.36907
41.75795 | 2.371384
41.78298 | 2.373008
41.80796 | 2.371997
41.83292 | 2.373541
41.85798 | 2.374365
41.88299 | 2.377312
41.90799 | 2.375882
41.93298 | 2.376764
41.95795 | 2.378923
41.98299 | 2.379847
42.00797 | 2.380667
42.03293 | 2.37984
42.05798 | 2.383273
42.08297 | 2.384122
42.10796 | 2.383739
42.13297 | 2.384315
42.15794 | 2.385875
42.18298 | 2.388083
42.20799 | 2.387529
42.23295 | 2.387526
42.25798 | 2.389948
42.28298 | 2.391661
42.30798 | 2.390369
42.33297 | 2.391365
42.35794 | 2.39322
42.38298 | 2.395241
42.408 | 2.394761
42.43295 | 2.395057
42.45797 | 2.397021
42.48295 | 2.399795
42.50797 | 2.398476
42.53299 | 2.398836
42.55795 | 2.402122
42.58297 | 2.401923
42.60797 | 2.403425
42.63297 | 2.401795
42.65799 | 2.40527
42.68296 | 2.406431
42.70795 | 2.405547
42.73297 | 2.4064
42.75795 | 2.407629
42.78298 | 2.410921
42.80797 | 2.408426
42.83294 | 2.41062
42.85799 | 2.411736
42.88299 | 2.413539
42.90799 | 2.413649
42.93296 | 2.412658
42.95795 | 2.4168
42.98298 | 2.416603
43.00797 | 2.417684
43.03293 | 2.416517
43.05797 | 2.419945
43.08297 | 2.421423
43.10796 | 2.42005
43.13297 | 2.422124
43.15794 | 2.422741
43.18299 | 2.425657
43.20799 | 2.424239
43.23296 | 2.424554
43.25798 | 2.427678
43.28299 | 2.428347
43.30799 | 2.428641
43.33297 | 2.427993
43.35792 | 2.43165
43.38295 | 2.431987
43.40798 | 2.432433
43.43294 | 2.432082
43.45796 | 2.434174
43.48294 | 2.437308
43.50797 | 2.434793
43.53299 | 2.436765
43.55796 | 2.438261
43.58298 | 2.440259
43.60798 | 2.439804
43.63297 | 2.439133
43.65799 | 2.442711
43.68295 | 2.443588
43.70796 | 2.444226
43.73298 | 2.442993
43.75797 | 2.446307
43.78299 | 2.447659
43.80797 | 2.44688
43.83294 | 2.448127
43.85798 | 2.448919
43.88299 | 2.452604
43.90799 | 2.450085
43.93297 | 2.451704
43.95795 | 2.453542
43.98298 | 2.454717
44.00797 | 2.45572
44.03294 | 2.453844
44.05798 | 2.458355
44.08297 | 2.457867
44.10796 | 2.458916
44.13297 | 2.458779
44.15794 | 2.460602
44.18299 | 2.462845
44.20798 | 2.461396
44.23295 | 2.462976
44.25798 | 2.464025
44.28298 | 2.467154
44.30798 | 2.465129
44.33296 | 2.466516
44.35793 | 2.468367
44.38298 | 2.469715
44.408 | 2.470425
44.43294 | 2.469573
44.45796 | 2.472547
44.48295 | 2.473781
44.50797 | 2.473433
44.53299 | 2.473487
44.55796 | 2.476045
44.58299 | 2.477996
44.60797 | 2.476448
44.63296 | 2.477513
44.65798 | 2.478768
44.68295 | 2.481383
44.70794 | 2.480809
44.73296 | 2.480762
44.75796 | 2.483247
44.78299 | 2.484562
44.80796 | 2.48469
44.83293 | 2.484039
44.85799 | 2.487689
44.883 | 2.488454
44.90799 | 2.488167
44.93297 | 2.488671
44.95795 | 2.490047
44.98299 | 2.492814
45.00797 | 2.491424
45.03293 | 2.492816
45.05797 | 2.493835
45.08298 | 2.496531
45.10796 | 2.495182
45.13297 | 2.496158
45.15795 | 2.498226
45.183 | 2.499436
45.20798 | 2.500036
45.23295 | 2.499171
45.25798 | 2.502602
45.28299 | 2.503184
45.30798 | 2.503275
45.33295 | 2.503383
45.35793 | 2.505436
45.38298 | 2.507253
45.40799 | 2.507362
45.43295 | 2.507128
45.45797 | 2.509207
45.48296 | 2.511645
45.50796 | 2.51054
45.53299 | 2.511386
45.55796 | 2.513618
45.58299 | 2.514849
45.60798 | 2.515392
45.63297 | 2.514598
45.65799 | 2.517294
45.68297 | 2.518875
45.70795 | 2.518808
45.73297 | 2.518466
45.75796 | 2.520726
45.783 | 2.522399
45.80797 | 2.522236
45.83293 | 2.522375
45.85798 | 2.524798
45.88299 | 2.526222
45.90797 | 2.525951
45.93296 | 2.526593
45.95794 | 2.527938
45.98298 | 2.530468
46.00797 | 2.529775
46.03293 | 2.530259
46.05797 | 2.532418
46.08297 | 2.53381
46.10796 | 2.53388
46.13297 | 2.534012
46.15795 | 2.536187
46.183 | 2.537447
46.20799 | 2.537504
46.23296 | 2.537276
46.25799 | 2.539723
46.28299 | 2.541677
46.30799 | 2.540567
46.33296 | 2.541687
46.35792 | 2.542706
46.38298 | 2.545243
46.40799 | 2.545005
46.43293 | 2.544641
46.45796 | 2.547707
46.48294 | 2.54889
46.50796 | 2.549138
46.53299 | 2.548368
46.55796 | 2.551285
46.58298 | 2.552799
46.60797 | 2.552627
46.63296 | 2.553016
46.65799 | 2.554284
46.68296 | 2.557593
46.70794 | 2.555835
46.73297 | 2.557057
46.75796 | 2.558431
46.78299 | 2.560616
46.80796 | 2.561062
46.83292 | 2.559821
46.85798 | 2.563449
46.883 | 2.563846
46.90799 | 2.564672
46.93296 | 2.564237
46.95795 | 2.566335
46.98299 | 2.568209
47.00797 | 2.568216
47.03293 | 2.567961
47.05798 | 2.569759
47.08298 | 2.57213
47.10796 | 2.571371
47.13296 | 2.572018
47.15794 | 2.573958
47.18299 | 2.575442
47.20798 | 2.576027
47.23294 | 2.575488
47.25798 | 2.577621
47.28299 | 2.579943
47.30797 | 2.579193
47.33295 | 2.579674
47.35793 | 2.581596
47.38299 | 2.583451
47.408 | 2.583301
47.43295 | 2.583108
47.45797 | 2.58522
47.48296 | 2.58739
47.50797 | 2.586938
47.53299 | 2.587242
47.55796 | 2.588995
47.58299 | 2.591083
47.60798 | 2.590966
47.63297 | 2.590297
47.65799 | 2.593007
47.68296 | 2.594397
47.70795 | 2.594648
47.73296 | 2.594265
47.75795 | 2.596427
47.78298 | 2.598413
47.80797 | 2.597797
47.83293 | 2.598992
47.85799 | 2.59955
47.88299 | 2.603405
47.90799 | 2.601717
47.93296 | 2.602914
47.95796 | 2.604969
47.98299 | 2.605745
48.00797 | 2.607536
48.03292 | 2.605497
48.05797 | 2.610075
48.08297 | 2.609726
48.10796 | 2.610922
48.13297 | 2.610605
48.15794 | 2.611846
48.18299 | 2.614706
48.20799 | 2.613075
48.23295 | 2.615455
48.25798 | 2.615314
48.28299 | 2.61832
48.30798 | 2.617637
48.33296 | 2.618007
48.35792 | 2.620445
48.38297 | 2.620673
48.40798 | 2.62301
48.43294 | 2.620953
48.45795 | 2.624228
48.48294 | 2.625063
48.50797 | 2.624815
48.53299 | 2.626735
48.55796 | 2.626172
48.58299 | 2.630122
48.60798 | 2.62767
48.63296 | 2.630078
48.65799 | 2.630615
48.68297 | 2.632783
48.70796 | 2.633501
48.73298 | 2.632288
48.75797 | 2.636648
48.783 | 2.635256
48.80797 | 2.637903
48.83293 | 2.635522
48.85798 | 2.640071
48.88299 | 2.640812
48.90799 | 2.640079
48.93296 | 2.642164
48.95795 | 2.641756
48.98299 | 2.646303
49.00797 | 2.642876
49.03294 | 2.645659
49.05798 | 2.646693
49.08298 | 2.64919
49.10796 | 2.648611
49.13296 | 2.647523
49.15794 | 2.651733
49.18299 | 2.651377
49.20798 | 2.65311
49.23294 | 2.651023
49.25798 | 2.655783
49.28299 | 2.656058
49.30798 | 2.655425
49.33295 | 2.656548
49.35793 | 2.657658
49.38298 | 2.661849
49.408 | 2.658924
49.43294 | 2.660616
49.45796 | 2.662099
49.48295 | 2.664134
49.50797 | 2.663981
49.53299 | 2.663024
49.55796 | 2.667679
49.58299 | 2.667053
49.60798 | 2.668715
49.63296 | 2.666615
49.65798 | 2.670644
49.68295 | 2.67232
49.70795 | 2.671012
49.73296 | 2.673147
49.75795 | 2.673027
49.78298 | 2.677236
49.80796 | 2.674818
49.83294 | 2.67578125
49.85799 | 2.678469
49.88299 | 2.67957
49.90799 | 2.679919
49.93298 | 2.679457
49.95795 | 2.682693
49.98299 | 2.683383
50.00798 | 2.68361
50.03293 | 2.683977
50.05796 | 2.685688
50.08297 | 2.688465
50.10796 | 2.686773
50.13296 | 2.688026
50.15794 | 2.689438
50.18299 | 2.691244
50.20798 | 2.691235
50.23295 | 2.690868
50.25798 | 2.694159
50.28297 | 2.694802
50.30798 | 2.695334
50.33296 | 2.695085
50.35793 | 2.697763
50.38298 | 2.699325
50.408 | 2.69974
50.43295 | 2.699403
50.45796 | 2.701565
50.48295 | 2.704123
50.50797 | 2.702498
50.533 | 2.703971
50.55796 | 2.705491
50.58298 | 2.707587
50.60798 | 2.706928
50.63296 | 2.707135
50.65799 | 2.709802
50.68296 | 2.711097
50.70795 | 2.711474
50.73297 | 2.710784
50.75796 | 2.713567
50.78298 | 2.715135
50.80796 | 2.714563
50.83293 | 2.715412
50.85798 | 2.717366
50.88297 | 2.719422
50.90797 | 2.71873
50.93295 | 2.71936
50.95794 | 2.721415
50.98298 | 2.722917
51.00797 | 2.723436
51.03293 | 2.723026
51.05797 | 2.725758
51.08297 | 2.727191
51.10796 | 2.726517
51.13296 | 2.727631
51.15794 | 2.72878
51.183 | 2.731365
51.20799 | 2.730683
51.23295 | 2.731432
51.25798 | 2.733392
51.28299 | 2.734748
51.30798 | 2.73511
51.33295 | 2.734724
51.35793 | 2.737844
51.38298 | 2.738355
51.40798 | 2.739925
51.43293 | 2.738406
51.45796 | 2.741292
51.48296 | 2.743088
51.50797 | 2.742683
51.533 | 2.74384
51.55797 | 2.744461
51.583 | 2.747453
51.60798 | 2.74661
51.63296 | 2.746989
51.65799 | 2.748897
51.68296 | 2.750192
51.70795 | 2.751809
51.73297 | 2.749585
51.75797 | 2.753825
51.783 | 2.753595
51.80796 | 2.755336
51.83292 | 2.754705
51.85799 | 2.756461
51.883 | 2.759922
51.90799 | 2.75751
51.93297 | 2.760716
51.95796 | 2.75988
51.98301 | 2.763741
52.00797 | 2.762762
52.03293 | 2.762876
52.05798 | 2.765752
52.08299 | 2.766519
52.10795 | 2.767349
52.13295 | 2.766537
52.15793 | 2.769149
52.18299 | 2.770669
52.20798 | 2.770124
52.23294 | 2.771118
52.25798 | 2.772069
52.28299 | 2.77524
52.30798 | 2.77339
52.33296 | 2.77476
52.35794 | 2.776391
52.38299 | 2.778208
52.40799 | 2.778744
52.43293 | 2.777623
52.45796 | 2.781428
52.48296 | 2.78184
52.50797 | 2.782829
52.53298 | 2.782056
52.55796 | 2.78521
52.58299 | 2.786538
52.60797 | 2.786625
52.63296 | 2.786419
52.65799 | 2.788858
52.68296 | 2.790653
52.70794 | 2.790417
52.73296 | 2.791135
52.75795 | 2.792545
52.78299 | 2.794965
52.80795 | 2.794291
52.83292 | 2.794539
52.85798 | 2.796713
52.883 | 2.799104
52.90799 | 2.798134
52.93297 | 2.79936
52.95796 | 2.800451
52.983 | 2.802422
53.00797 | 2.8029
53.03293 | 2.802056
53.05797 | 2.805665
53.08298 | 2.806369
53.10796 | 2.806662
53.13297 | 2.806452
53.15795 | 2.808608
53.18301 | 2.81096
53.20799 | 2.809957
53.23295 | 2.810931
53.25799 | 2.812515
53.283 | 2.814996
53.30799 | 2.813824
53.33296 | 2.814556
53.35792 | 2.817133
53.38297 | 2.818765
53.40799 | 2.818615
53.43293 | 2.818177
53.45795 | 2.820696
53.48294 | 2.823247
53.50797 | 2.821624
53.533 | 2.823022
53.55796 | 2.82474
53.58298 | 2.82673
53.60798 | 2.826188
53.63297 | 2.825508
53.65799 | 2.829855
53.68295 | 2.829806
53.70795 | 2.831448
53.73298 | 2.830105
53.75797 | 2.833514
53.78298 | 2.835178
53.80798 | 2.833745
53.83295 | 2.835681
53.85798 | 2.836698
53.88297 | 2.839926
53.90799 | 2.83753
53.93298 | 2.839486
53.95795 | 2.84113
53.98296 | 2.841686
54.00797 | 2.843168
54.03294 | 2.841214
54.05797 | 2.846591
54.08295 | 2.845312
54.10796 | 2.847212
54.13297 | 2.846476
54.15794 | 2.849466
54.18297 | 2.850727
54.20799 | 2.850321
54.23296 | 2.852299
54.25797 | 2.852927
54.28296 | 2.856302
54.30798 | 2.853762
54.33298 | 2.856146
54.35792 | 2.856716
54.38297 | 2.859577
54.408 | 2.859217
54.43295 | 2.859128
54.45795 | 2.862065
54.48294 | 2.86291
54.50798 | 2.863202
54.533 | 2.863081
54.55796 | 2.865728
54.58298 | 2.868087
54.60799 | 2.867038
54.63298 | 2.867494
54.65798 | 2.869418
54.68293 | 2.87197
54.70795 | 2.871508
54.73298 | 2.87114
54.75795 | 2.874455
54.78297 | 2.875192
54.80797 | 2.877032
54.83295 | 2.874313
54.85799 | 2.879303
54.88298 | 2.879785
54.908 | 2.880146
54.93298 | 2.880407
54.95795 | 2.881514
54.98298 | 2.885396
55.00798 | 2.883352
55.03295 | 2.884986
55.05797 | 2.885676
55.08296 | 2.888984
55.10796 | 2.888015
55.13297 | 2.88811
55.15794 | 2.890649
55.18298 | 2.891967
55.208 | 2.892457
55.23296 | 2.891955
55.25798 | 2.894646
55.28296 | 2.896581
55.30798 | 2.895851
55.33297 | 2.896818
55.35792 | 2.89819
55.38297 | 2.900879
55.408 | 2.900674
55.43295 | 2.90042
55.45796 | 2.903039
55.48293 | 2.904837
55.50797 | 2.904625
55.533 | 2.905027
55.55795 | 2.90702
55.58297 | 2.909003
55.60798 | 2.90888
55.63297 | 2.909315
55.65798 | 2.910811
55.68294 | 2.913684
55.70795 | 2.912749
55.73298 | 2.913759
55.75796 | 2.915086
55.78297 | 2.916835
55.80798 | 2.917623
55.83294 | 2.916753
55.85798 | 2.920436
55.88296 | 2.920706
55.90797 | 2.921779
55.93296 | 2.921335
55.95794 | 2.923459
55.98296 | 2.925261
56.00797 | 2.925377
56.03295 | 2.926061
56.05797 | 2.927513
56.08297 | 2.930136
56.10797 | 2.928771
56.13298 | 2.930395
56.15794 | 2.931493
56.18299 | 2.933837
56.208 | 2.934077
56.23296 | 2.933683
56.25798 | 2.936733
56.28298 | 2.937956
56.30799 | 2.938283
56.33297 | 2.938053
56.35792 | 2.940974
56.38296 | 2.942166
56.40799 | 2.942556
56.43295 | 2.942499
56.45795 | 2.944679
56.48293 | 2.947076
56.50797 | 2.945895
56.533 | 2.947258
56.55796 | 2.948471
56.58297 | 2.951267
56.60798 | 2.950756
56.63297 | 2.950653
56.65798 | 2.95328
56.68295 | 2.954864
56.70795 | 2.955244
56.73298 | 2.955008
56.75796 | 2.957606
56.78297 | 2.95888
56.80797 | 2.959355
56.83294 | 2.959051
56.85799 | 2.961373
56.88298 | 2.963571
56.908 | 2.963172
56.93298 | 2.963681
56.95795 | 2.965666
56.98297 | 2.967034
57.00798 | 2.967571
57.03294 | 2.967529
57.05798 | 2.969499
57.08297 | 2.971941
57.10796 | 2.970943
57.13297 | 2.972025
57.15794 | 2.973961
57.18297 | 2.975259
57.20799 | 2.976121
57.23295 | 2.975662
57.25798 | 2.978757
57.28297 | 2.979829
57.30798 | 2.980062
57.33297 | 2.980381
57.35793 | 2.982319
57.38297 | 2.984814
57.408 | 2.983736
57.43295 | 2.984893
57.45796 | 2.986472
57.48294 | 2.988659
57.50798 | 2.988677
57.533 | 2.988192
57.55796 | 2.991817
57.58298 | 2.992133
57.60798 | 2.993287
57.63297 | 2.992484
57.65799 | 2.995451
57.68295 | 2.997151
57.70796 | 2.997046
57.73298 | 2.997715
57.75795 | 2.999138
57.78297 | 3.001506
57.80796 | 3.001351
57.83294 | 3.001208
57.85799 | 3.004605
57.88299 | 3.005142
57.90799 | 3.006205
57.93298 | 3.005836
57.95796 | 3.008165
57.98298 | 3.00982
58.00797 | 3.009983
58.03294 | 3.010203
58.05797 | 3.012546
58.08297 | 3.01428
58.10796 | 3.01376
58.13297 | 3.014448
58.15794 | 3.016446
58.18298 | 3.018408
58.208 | 3.017968
58.23296 | 3.018743
58.25799 | 3.020296
58.28299 | 3.022953
58.30799 | 3.021698
58.33297 | 3.023376
58.35792 | 3.024499
58.38295 | 3.026902
58.40798 | 3.026688
58.43293 | 3.026789
58.45795 | 3.029453
58.48294 | 3.031013
58.50797 | 3.031111
58.533 | 3.031841
58.55796 | 3.033426
58.58298 | 3.035851
58.60798 | 3.035176
58.63297 | 3.036228
58.65799 | 3.037826
58.68295 | 3.039979
58.70797 | 3.040068
58.73299 | 3.040222
58.75797 | 3.042594
58.78298 | 3.043996
58.80797 | 3.044475
58.83294 | 3.044386
58.85798 | 3.046741
58.88298 | 3.048766
58.90799 | 3.047843
58.93297 | 3.049303
58.95795 | 3.050127
58.98297 | 3.052974
59.00797 | 3.052209
59.03294 | 3.052907
59.05797 | 3.054978
59.08296 | 3.056885
59.10796 | 3.056881
59.13297 | 3.057099
59.15794 | 3.059927
59.18298 | 3.060985
59.20799 | 3.062113
59.23296 | 3.061059
59.25798 | 3.064862
59.28297 | 3.06518
59.30798 | 3.065909
59.33296 | 3.065749
59.35793 | 3.068248
59.38297 | 3.070259
59.408 | 3.069468
59.43295 | 3.070539
59.45795 | 3.071329
59.48294 | 3.074992
59.50798 | 3.073157
59.533 | 3.074538
59.55796 | 3.076994
59.58298 | 3.077651
59.60798 | 3.07936
59.63297 | 3.076821
59.65798 | 3.082321
59.68293 | 3.081908
59.70795 | 3.083196
59.73298 | 3.08313
59.75797 | 3.084628
59.78298 | 3.088876
59.80797 | 3.085254
59.83294 | 3.089275
59.85799 | 3.088586
59.88298 | 3.092845
59.90799 | 3.090812
59.93298 | 3.091911
59.95795 | 3.095603
59.98297 | 3.094234
60.00797 | 3.097573
60.03294 | 3.094427
60.05797 | 3.100203
60.08296 | 3.099983
60.10796 | 3.099945
60.13297 | 3.101892
60.15794 | 3.101972
60.18298 | 3.106191
60.20798 | 3.103017
60.23294 | 3.106546
60.25797 | 3.107239
60.28297 | 3.109522
60.30798 | 3.109641
60.33297 | 3.108315
60.35792 | 3.112832
60.38297 | 3.112247
60.408 | 3.114974
60.43295 | 3.112568
60.45796 | 3.116733
60.48294 | 3.117768
60.50797 | 3.117119
60.533 | 3.118387
60.55795 | 3.118892
60.58297 | 3.123135
60.60798 | 3.121221
60.63297 | 3.122642
60.65798 | 3.123387
60.68295 | 3.126933
60.70795 | 3.12604
60.73298 | 3.126624
60.75796 | 3.128525
60.78299 | 3.130547
60.80798 | 3.131607
60.83294 | 3.130743
60.85798 | 3.133604
60.88298 | 3.135554
60.90798 | 3.13554
60.93296 | 3.13591
60.95795 | 3.137679
60.98298 | 3.140023
61.00798 | 3.139979
61.03294 | 3.140415
61.05797 | 3.142102
61.08298 | 3.144832
61.10797 | 3.144242
61.13297 | 3.144655
61.15794 | 3.146889
61.183 | 3.148777
61.208 | 3.149192
61.23296 | 3.148733
61.25798 | 3.152234
61.28299 | 3.153201
61.30799 | 3.153548
61.33297 | 3.153597
61.35792 | 3.15595
61.38298 | 3.15839
61.40799 | 3.157975
61.43294 | 3.158551
61.45796 | 3.160159
61.48295 | 3.163449
61.50797 | 3.161581
61.53299 | 3.163266
61.55796 | 3.165057
61.58299 | 3.166842
61.60798 | 3.167563
61.63296 | 3.165962
61.65799 | 3.170316
61.68295 | 3.170776
61.70794 | 3.171861
61.73296 | 3.171217
61.75795 | 3.173647
61.78298 | 3.176382
61.80796 | 3.174886
61.83293 | 3.176319
61.85798 | 3.177814
61.88299 | 3.180953
61.90799 | 3.179397
61.93297 | 3.180578
61.95795 | 3.183015
61.98299 | 3.183757
62.00797 | 3.185708
62.03294 | 3.183221
62.05797 | 3.188701
62.08298 | 3.188622
62.10796 | 3.189128
62.13296 | 3.189586
62.15793 | 3.191282
62.18298 | 3.194357
62.20799 | 3.192348
62.23295 | 3.195203
62.25798 | 3.195657
62.28299 | 3.199376
62.30798 | 3.197962
62.33296 | 3.198077
62.35793 | 3.201906
62.38298 | 3.201941
62.408 | 3.204105
62.43295 | 3.201821
62.45797 | 3.206969
62.48296 | 3.206779
62.50798 | 3.207599
62.533 | 3.207843
62.55796 | 3.209299
62.58298 | 3.213628
62.60798 | 3.209981
62.63296 | 3.213334
62.65799 | 3.213535
62.68295 | 3.217296
62.70795 | 3.215968
62.73297 | 3.215849
62.75795 | 3.219762
62.78297 | 3.219593
62.80797 | 3.221761
62.83293 | 3.219583
62.85798 | 3.224909
62.88298 | 3.2256
62.908 | 3.22494
62.93297 | 3.226747
62.95795 | 3.227019
62.98298 | 3.232063
63.00797 | 3.228413
63.03293 | 3.231193
63.05796 | 3.232748
63.08297 | 3.234424
63.10797 | 3.235087
63.13298 | 3.23315
63.15794 | 3.239164
63.18298 | 3.237211
63.20799 | 3.240419
63.23296 | 3.237729
63.25798 | 3.242795
63.28298 | 3.243597
63.30799 | 3.242341
63.33297 | 3.245179
63.35792 | 3.244605
63.38296 | 3.250064
63.40798 | 3.246576
63.43293 | 3.249376
63.45795 | 3.250335
63.48294 | 3.253281
63.50797 | 3.252761
63.533 | 3.252897
63.55797 | 3.256294
63.58299 | 3.256814
63.60798 | 3.258441
63.63297 | 3.256819
63.65799 | 3.260506
63.68296 | 3.261952
63.70795 | 3.261753
63.73298 | 3.262866
63.75797 | 3.263708
63.78299 | 3.267368
63.80796 | 3.266015
63.83293 | 3.267365
63.85798 | 3.268872
63.88298 | 3.27123
63.90798 | 3.271403
63.93296 | 3.271085
63.95794 | 3.274211
63.98298 | 3.274741
64.00796 | 3.276521
64.03293 | 3.275365
64.05797 | 3.278917
64.08298 | 3.27998
64.10796 | 3.280471
64.13297 | 3.28116
64.15794 | 3.282648
64.18299 | 3.285645
64.20798 | 3.28504
64.23295 | 3.28583
64.25798 | 3.287646
64.28299 | 3.290108
64.30798 | 3.289029
64.33297 | 3.290238
64.35793 | 3.291857
64.38299 | 3.293806
64.408 | 3.294573
64.43295 | 3.293734
64.45796 | 3.297235
64.48295 | 3.29844
64.50797 | 3.298797
64.53299 | 3.298904
64.55796 | 3.301356
64.58298 | 3.304162
64.60798 | 3.302912
64.63297 | 3.304349
64.65797 | 3.30547
64.68295 | 3.309348
64.70794 | 3.307481
64.73296 | 3.309217
64.75796 | 3.311174
64.78299 | 3.312728
64.80796 | 3.314089
64.83293 | 3.311874
64.85799 | 3.31689
64.883 | 3.317131
64.90798 | 3.317813
64.93296 | 3.317762
64.95795 | 3.319637
64.98299 | 3.322854
65.00797 | 3.320716
65.03293 | 3.323709
65.05797 | 3.323644
65.08298 | 3.327593
65.10796 | 3.326645
65.13297 | 3.326933
65.15794 | 3.330375
65.183 | 3.330547
65.20798 | 3.333273
65.23295 | 3.330564
65.25798 | 3.335741
65.28299 | 3.335791
65.30798 | 3.336506
65.33296 | 3.337588
65.35793 | 3.337872
65.383 | 3.342739
65.408 | 3.33996
65.43295 | 3.342788
65.45797 | 3.342507
65.48296 | 3.346623
65.50796 | 3.346044
65.53299 | 3.34533
65.55796 | 3.350015
65.58298 | 3.348868
65.60797 | 3.352885
65.63296 | 3.349324
65.65798 | 3.354562
65.68296 | 3.355314
65.70795 | 3.355768
65.73297 | 3.357116
65.75795 | 3.356791
65.78299 | 3.362208
65.80797 | 3.359013
65.83292 | 3.361751
65.85798 | 3.362324
65.88298 | 3.365072
65.90797 | 3.365441
65.93295 | 3.364411
65.95794 | 3.36861
65.98298 | 3.367941
66.00797 | 3.370887
66.03294 | 3.369014
66.05798 | 3.372925
66.08298 | 3.374724
66.10796 | 3.373459
66.13297 | 3.376379
66.15794 | 3.375661
66.183 | 3.380487
66.20799 | 3.378384
66.23296 | 3.380138
66.258 | 3.382563
66.283 | 3.383282
66.30798 | 3.384966
66.33296 | 3.382934
66.35793 | 3.38827
66.38298 | 3.387391
66.40799 | 3.389708
66.43295 | 3.38876
66.45796 | 3.391595
66.48294 | 3.394578
66.50797 | 3.392471
66.533 | 3.395627
66.55796 | 3.394955
66.58298 | 3.399985
66.60797 | 3.397748
66.63296 | 3.398781
66.65798 | 3.401933
66.68295 | 3.402172
66.70795 | 3.404548
66.73296 | 3.402137
66.75795 | 3.406984
66.78297 | 3.407202
66.80796 | 3.408562
66.83292 | 3.408587
66.85798 | 3.410098
66.883 | 3.414807
66.908 | 3.411349
66.93297 | 3.414877
66.95795 | 3.414521
66.98299 | 3.41799
67.00797 | 3.418209
67.03294 | 3.416775
67.05798 | 3.421662
67.08298 | 3.420888
67.10796 | 3.423648
67.13297 | 3.421043
67.15794 | 3.425724
67.18298 | 3.427194
67.20799 | 3.427126
67.23295 | 3.42844
67.25798 | 3.42891
67.28297 | 3.433857
67.30798 | 3.430705
67.33296 | 3.433679
67.35793 | 3.434599
67.38298 | 3.437418
67.408 | 3.437947
67.43295 | 3.436541
67.45796 | 3.441175
67.48295 | 3.441582
67.50797 | 3.442796
67.533 | 3.442282
67.55796 | 3.445275
67.58298 | 3.447551
67.60798 | 3.446589
67.63297 | 3.447616
67.65798 | 3.449189
67.68295 | 3.451958
67.70795 | 3.450953
67.73297 | 3.451749
67.75795 | 3.454162
67.78297 | 3.456256
67.80797 | 3.456378
67.83294 | 3.456185
67.85799 | 3.459776
67.88299 | 3.461629
67.90799 | 3.461236
67.93298 | 3.462667
67.95795 | 3.464336
67.98298 | 3.467577
68.00797 | 3.466248
68.03293 | 3.467471
68.05797 | 3.469772
68.08296 | 3.472088
68.10796 | 3.471684
68.13297 | 3.471748
68.15794 | 3.475144
68.18299 | 3.475858
68.20799 | 3.476978
68.23296 | 3.475939
68.25798 | 3.480416
68.28298 | 3.480965
68.30799 | 3.481508
68.33296 | 3.481941
68.35792 | 3.48409
68.38296 | 3.487231
68.40798 | 3.485888
68.43294 | 3.487795
68.45795 | 3.489044
68.48294 | 3.492256
68.50797 | 3.490997
68.53299 | 3.491503
68.55795 | 3.494905
68.58298 | 3.495421
68.60797 | 3.496991
68.63297 | 3.495585
68.65799 | 3.499736
68.68295 | 3.500823
68.70795 | 3.500723
68.73298 | 3.501819
68.75797 | 3.50335
68.78298 | 3.507313
68.80797 | 3.5052
68.83294 | 3.506951
68.85799 | 3.50903
68.88298 | 3.511142
68.90798 | 3.511134
68.93297 | 3.511034
68.95795 | 3.514753
68.98298 | 3.51537
69.00797 | 3.516577
69.03294 | 3.515379
69.05798 | 3.519124
69.08297 | 3.520804
69.10796 | 3.520275
69.13297 | 3.521327
69.15794 | 3.5234
69.18298 | 3.525766
69.20798 | 3.525477
69.23295 | 3.525883
69.25798 | 3.528868
69.28298 | 3.530796
69.30798 | 3.530576
69.33296 | 3.531112
69.35793 | 3.533877
69.38298 | 3.53629
69.40799 | 3.535981
69.43295 | 3.53637
69.45796 | 3.538901
69.48295 | 3.541328
69.50797 | 3.540603
69.533 | 3.541442
69.55797 | 3.54415
69.58299 | 3.546469
69.60797 | 3.546031
69.63296 | 3.54589
69.65797 | 3.549059
69.68295 | 3.550942
69.70794 | 3.550944
69.73296 | 3.551337
69.75796 | 3.553995
69.78299 | 3.556548
69.80796 | 3.555908
69.83294 | 3.556316
69.85799 | 3.559063
69.883 | 3.561326
69.90799 | 3.560799
69.93298 | 3.561799
69.95795 | 3.564313
69.98299 | 3.566686
70.00797 | 3.566138
70.03293 | 3.567014
70.05797 | 3.569059
70.08298 | 3.572133
70.10796 | 3.571006
70.13297 | 3.572527
70.15794 | 3.574644
70.183 | 3.576792
70.20798 | 3.576891
70.23295 | 3.576345
70.25798 | 3.580501
70.28298 | 3.581163
70.30798 | 3.582269
70.33295 | 3.581278
70.35793 | 3.584681
70.38298 | 3.586496
70.40799 | 3.58675
70.43295 | 3.586842
70.45797 | 3.589139
70.48295 | 3.592587
70.50796 | 3.590899
70.53299 | 3.592751
70.55795 | 3.594123
70.58298 | 3.597403
70.60798 | 3.59721
70.63297 | 3.596733
70.65799 | 3.600191
70.68297 | 3.601713
70.70795 | 3.602807
70.73297 | 3.601863
70.75797 | 3.60508
70.783 | 3.606724
70.80798 | 3.60769
70.83293 | 3.607273
70.85799 | 3.609937
70.88299 | 3.613293
70.90797 | 3.611747
70.93295 | 3.613756
70.95795 | 3.614439
70.98299 | 3.618111
71.00797 | 3.61829
71.03294 | 3.617615
71.05798 | 3.621295
71.08298 | 3.622509
71.10796 | 3.623925
71.13297 | 3.622492
71.15795 | 3.626284
71.183 | 3.627779
71.20799 | 3.628271
71.23295 | 3.628178
71.25799 | 3.63061
71.28299 | 3.633921
71.30799 | 3.632337
71.33295 | 3.634434
71.35792 | 3.635099
71.38298 | 3.639137
71.40798 | 3.638565
71.43294 | 3.638389
71.45795 | 3.641846
71.48295 | 3.643452
71.50797 | 3.644403
71.53299 | 3.643659
71.55797 | 3.647131
71.58299 | 3.649056
71.60797 | 3.649268
71.63297 | 3.649465
71.65798 | 3.651185
71.68295 | 3.655367
71.70794 | 3.653852
71.73296 | 3.655277
71.75796 | 3.656282
71.78298 | 3.660072
71.80795 | 3.65987
71.83292 | 3.659089
71.85799 | 3.663405
71.883 | 3.664106
71.90799 | 3.666245
71.93297 | 3.664613
71.95795 | 3.668119
71.98299 | 3.67014
72.00797 | 3.670583
72.03293 | 3.670681
72.05798 | 3.672378
72.08298 | 3.67652
72.10795 | 3.674689
72.13296 | 3.676336
72.15794 | 3.677641
72.18299 | 3.680263
72.20798 | 3.681282
72.23294 | 3.679945
72.25798 | 3.684383
72.28298 | 3.68496
72.30798 | 3.686875
72.33295 | 3.685358
72.35793 | 3.688982
72.38299 | 3.691306
72.408 | 3.691018
72.43295 | 3.692344
72.45797 | 3.693074
72.48296 | 3.697788
72.50797 | 3.695333
72.53299 | 3.69796
72.55795 | 3.698804
72.58298 | 3.701776
72.60798 | 3.702541
72.63297 | 3.701101
72.65799 | 3.705899
72.68295 | 3.705801
72.70795 | 3.708088
72.73297 | 3.707114
72.75796 | 3.709829
72.78299 | 3.712924
72.80797 | 3.711649
72.83293 | 3.714289
72.85799 | 3.714129
72.883 | 3.719233
72.90799 | 3.717263
72.93297 | 3.719139
72.95795 | 3.721156
72.98299 | 3.722466
73.00797 | 3.724961
73.03293 | 3.722232
73.05797 | 3.727713
73.08297 | 3.727605
73.10796 | 3.729262
73.13297 | 3.729193
73.15794 | 3.730687
73.183 | 3.734653
73.20799 | 3.732944
73.23295 | 3.73589
73.25798 | 3.73617
73.28299 | 3.739998
73.30798 | 3.739283
73.33295 | 3.739703
73.35792 | 3.743006
73.38297 | 3.743638
73.40798 | 3.746634
73.43293 | 3.744017
73.45795 | 3.748774
73.48294 | 3.749447
73.50797 | 3.75031
73.533 | 3.751424
73.55796 | 3.752264
73.58299 | 3.756871
73.60798 | 3.754862
73.63297 | 3.757207
73.65799 | 3.757678
73.68297 | 3.761497
73.70795 | 3.761355
73.73298 | 3.761222
73.75797 | 3.764607
73.78299 | 3.76526
73.80796 | 3.767724
73.83292 | 3.765661
73.85798 | 3.770076
73.88299 | 3.771567
73.90798 | 3.771577
73.93296 | 3.773191
73.95795 | 3.773735
73.98299 | 3.777998
74.00797 | 3.776176
74.03294 | 3.778276
74.05798 | 3.779773
74.08298 | 3.782772
74.10796 | 3.78287
74.13297 | 3.782157
74.15794 | 3.786971
74.18299 | 3.786824
74.20798 | 3.789598
74.23295 | 3.787753
74.25798 | 3.79255
74.28298 | 3.793625
74.30798 | 3.793576
74.33296 | 3.794568
74.35793 | 3.79644
74.38298 | 3.800113
74.408 | 3.798668
74.43294 | 3.799914
74.45795 | 3.801895
74.48295 | 3.804727
74.50797 | 3.804351
74.53299 | 3.804586
74.55797 | 3.808462
74.58299 | 3.809327
74.60797 | 3.810732
74.63297 | 3.809618
74.65798 | 3.813678
74.68295 | 3.815529
74.70795 | 3.815428
74.73296 | 3.816599
74.75796 | 3.818395
74.78299 | 3.82176
74.80797 | 3.82094
74.83293 | 3.821936
74.85799 | 3.824526
74.883 | 3.827441
74.90799 | 3.826604
74.93298 | 3.8281
74.95795 | 3.830282
74.98299 | 3.832631
75.00798 | 3.832923
75.03293 | 3.832585
75.05796 | 3.836086
75.08296 | 3.838289
75.10796 | 3.838037
75.13297 | 3.83849
75.15794 | 3.841209
75.18298 | 3.843554
75.20799 | 3.843666
75.23295 | 3.843498
75.25797 | 3.847317
75.28297 | 3.849036
75.30798 | 3.84933
75.33296 | 3.849448
75.35793 | 3.85247
75.38298 | 3.8551
75.408 | 3.854916
75.43295 | 3.854989
75.45796 | 3.857737
75.48295 | 3.860924
75.50797 | 3.859635
75.533 | 3.861418
75.55796 | 3.863058
75.58298 | 3.866082
75.60798 | 3.865676
75.63297 | 3.865557
75.65799 | 3.869069
75.68296 | 3.871185
75.70795 | 3.871608
75.73297 | 3.871731
75.75796 | 3.87415
75.78298 | 3.876758
75.80796 | 3.876838
75.83292 | 3.877451
75.85798 | 3.879823
75.88297 | 3.883086
75.90797 | 3.882787
75.93295 | 3.883642
75.95794 | 3.885778
75.98298 | 3.888017
76.00797 | 3.88933
76.03293 | 3.888882
76.05797 | 3.891969
76.08298 | 3.89436
76.10796 | 3.894175
76.13296 | 3.895471
76.15794 | 3.896336
76.183 | 3.899931
76.20798 | 3.89928
76.23295 | 3.900343
76.25798 | 3.902427
76.283 | 3.904739
76.30798 | 3.905437
76.33295 | 3.905033
76.35793 | 3.908519
76.38298 | 3.909607
76.40798 | 3.911898
76.43294 | 3.910626
76.45796 | 3.914496
76.48295 | 3.916424
76.50797 | 3.916742
76.533 | 3.917973
76.55797 | 3.919545
76.58299 | 3.922478
76.60798 | 3.923098
76.63297 | 3.922788
76.65799 | 3.926002
76.68296 | 3.927709
76.70795 | 3.928982
76.73297 | 3.928666
76.75797 | 3.931436
76.783 | 3.933157
76.80796 | 3.934235
76.83292 | 3.934629
76.85799 | 3.936788
76.883 | 3.940034
76.90799 | 3.938768
76.93297 | 3.941213
76.95796 | 3.941759
76.983 | 3.94545
77.00797 | 3.945364
77.03293 | 3.945966
77.05798 | 3.948374
77.08299 | 3.950718
77.10796 | 3.950956
77.13296 | 3.951581
77.15794 | 3.954166
77.18299 | 3.95635
77.20798 | 3.956771
77.23294 | 3.957484
77.25798 | 3.959737
77.283 | 3.96238
77.30798 | 3.962553
77.33295 | 3.962898
77.35793 | 3.965913
77.383 | 3.967716
77.40799 | 3.969211
77.43294 | 3.968277
77.45796 | 3.972208
77.48296 | 3.973636
77.50797 | 3.974499
77.53299 | 3.974764
77.55796 | 3.977478
77.583 | 3.979988
77.60797 | 3.980214
77.63296 | 3.980471
77.65799 | 3.983032
77.68296 | 3.985625
77.70794 | 3.986068
77.73296 | 3.986327
77.75795 | 3.989195
77.78299 | 3.991751
77.80795 | 3.992091
77.83292 | 3.992158
77.85798 | 3.995176
77.883 | 3.997537
77.90799 | 3.998114
77.93297 | 3.998417
77.95795 | 4.000525
77.98299 | 4.003463
78.00797 | 4.003359
78.03293 | 4.004008
78.05798 | 4.006326
78.08298 | 4.009574
78.10796 | 4.008965
78.13297 | 4.010081
78.15794 | 4.012148
78.18301 | 4.014946
78.20799 | 4.016124
78.23296 | 4.015026
78.25799 | 4.019338
78.283 | 4.020375
78.308 | 4.021369
78.33296 | 4.021813
78.35792 | 4.023945
78.38297 | 4.027877
78.40799 | 4.026115
78.43294 | 4.028405
78.45795 | 4.029156
78.48293 | 4.033568
78.50797 | 4.03241
78.533 | 4.03369
78.55796 | 4.036777
78.58298 | 4.037756
78.60798 | 4.039934
78.63297 | 4.037776
78.65799 | 4.043422
78.68295 | 4.043583
78.70795 | 4.045013
78.73299 | 4.045479
78.75797 | 4.047338
78.78298 | 4.051537
78.80797 | 4.049366
78.83294 | 4.052835
78.85798 | 4.053378
78.88297 | 4.057683
78.90799 | 4.05653
78.93298 | 4.057631
78.95795 | 4.061037
78.98296 | 4.061563
79.00797 | 4.064511
79.03295 | 4.062187
79.05797 | 4.067691
79.08295 | 4.067458
79.10796 | 4.069429
79.13297 | 4.069515
79.15794 | 4.071569
79.18297 | 4.075381
79.20798 | 4.073972
79.23296 | 4.076827
79.25798 | 4.077358
79.28297 | 4.08118
79.30798 | 4.080405
79.33297 | 4.081747
79.35793 | 4.084318
79.38297 | 4.086499
79.408 | 4.088143
79.43295 | 4.087019
79.45795 | 4.090525
79.48293 | 4.092889
79.50798 | 4.09308
79.533 | 4.094335
79.55796 | 4.09586
79.58298 | 4.099643
79.60799 | 4.098664
79.63298 | 4.099467
79.65797 | 4.101648
79.68293 | 4.104744
79.70795 | 4.105772
79.73298 | 4.104992
79.75796 | 4.108637
79.78297 | 4.109941
79.80797 | 4.112301
79.83295 | 4.110651
79.85799 | 4.115258
79.88298 | 4.117184
79.908 | 4.11768
79.93298 | 4.118528
79.95795 | 4.119805
79.98298 | 4.123841
80.00799 | 4.122818
80.03295 | 4.124647
80.05797 | 4.125709
80.08296 | 4.129797
80.10796 | 4.128834
80.13297 | 4.130022
80.15794 | 4.13243
80.18298 | 4.134772
80.20799 | 4.135782
80.23297 | 4.135356
80.25798 | 4.139593
80.28296 | 4.140707
80.30798 | 4.141944
80.33296 | 4.141958
80.35792 | 4.145005
80.38297 | 4.147532
80.408 | 4.148207
80.43296 | 4.148411
80.45795 | 4.151261
80.48293 | 4.153888
80.50797 | 4.153813
80.533 | 4.155072
80.55795 | 4.15748
80.58297 | 4.160126
80.60798 | 4.160347
80.63297 | 4.16116
80.65797 | 4.163572
80.68295 | 4.166434
80.70795 | 4.166549
80.73299 | 4.167542
80.75797 | 4.169814
80.78297 | 4.172248
80.80798 | 4.173009
80.83294 | 4.17309
80.85797 | 4.176626
80.88297 | 4.177958
80.90797 | 4.179115
80.93296 | 4.179379
80.95794 | 4.182145
80.98296 | 4.184434
81.00798 | 4.185229
81.03295 | 4.185906
81.05798 | 4.188013
81.08297 | 4.191585
81.10797 | 4.19059
81.13298 | 4.193084
81.15795 | 4.193901
81.18298 | 4.197829
81.20799 | 4.197656
81.23296 | 4.198219
81.25799 | 4.201291
81.28298 | 4.202986
81.30799 | 4.204538
81.33297 | 4.203838
81.35792 | 4.207786
81.38297 | 4.208808
81.40799 | 4.210757
81.43295 | 4.210252
81.45795 | 4.213172
81.48293 | 4.216669
81.50797 | 4.215643
81.533 | 4.218062
81.55796 | 4.219057
81.58298 | 4.223111
81.60798 | 4.222794
81.63297 | 4.223763
81.65798 | 4.226447
81.68294 | 4.228566
81.70795 | 4.230592
81.73298 | 4.229349
81.75796 | 4.233445
81.78297 | 4.234797
81.80796 | 4.236531
81.83293 | 4.236057
81.85799 | 4.239347
81.88298 | 4.241706
81.908 | 4.242206
81.93298 | 4.243503
81.95795 | 4.244368
81.98297 | 4.248326
82.00797 | 4.248252
82.03294 | 4.249135
82.05798 | 4.251538
82.08296 | 4.254283
82.10796 | 4.254567
82.13297 | 4.255479
82.15794 | 4.257991
82.18297 | 4.259957
82.20798 | 4.262134
82.23295 | 4.261215
82.25797 | 4.26515
82.28297 | 4.266984
82.30798 | 4.267379
82.33297 | 4.268538
82.35793 | 4.27051
82.38297 | 4.273853
82.408 | 4.273677
82.43295 | 4.275211
82.45796 | 4.276909
82.48294 | 4.280334
82.50797 | 4.280748
82.53299 | 4.280938
82.55795 | 4.284859
82.58298 | 4.285968
82.60798 | 4.288213
82.63297 | 4.286934
82.65799 | 4.291287
82.68295 | 4.292421
82.70796 | 4.293931
82.73297 | 4.294394
82.75795 | 4.296326
82.78297 | 4.299656
82.80796 | 4.299935
82.83293 | 4.30056
82.85799 | 4.303395
82.88299 | 4.305841
82.908 | 4.30679
82.93298 | 4.307151
82.95795 | 4.309916
82.98299 | 4.311762
83.00797 | 4.313477
83.03294 | 4.313406
83.05798 | 4.316528
83.08297 | 4.318851
83.10796 | 4.319448
83.13297 | 4.320671
83.15794 | 4.322395
83.18298 | 4.325729
83.20799 | 4.326167
83.23296 | 4.326992
83.25799 | 4.329281
83.28298 | 4.332308
83.30799 | 4.332051
83.33297 | 4.333924
83.35792 | 4.33531
83.38296 | 4.338554
83.40798 | 4.339254
83.43293 | 4.339583
83.45795 | 4.342138
83.48293 | 4.345268
83.50797 | 4.345523
83.533 | 4.346953
83.55797 | 4.349154
83.58298 | 4.35254
83.60799 | 4.352694
83.63297 | 4.353917
83.65799 | 4.355846
83.68295 | 4.359549
83.70796 | 4.359651
83.73298 | 4.360854
83.75797 | 4.362877
83.78298 | 4.365319
83.80797 | 4.366503
83.83294 | 4.366208
83.85798 | 4.369807
83.88297 | 4.372252
83.90798 | 4.372283
83.93297 | 4.374578
83.95795 | 4.375083
83.98297 | 4.379421
84.00797 | 4.378677
84.03294 | 4.380989
84.05797 | 4.382221
84.08296 | 4.385673
84.10796 | 4.386069
84.13297 | 4.386113
84.15794 | 4.390521
84.18298 | 4.390262
84.20799 | 4.394326
84.23296 | 4.392273
84.25797 | 4.397524
84.28297 | 4.398387
84.30798 | 4.399539
84.33297 | 4.401125
84.35793 | 4.402396
84.38297 | 4.406944
84.408 | 4.405741
84.43295 | 4.408175
84.45795 | 4.409917
84.48294 | 4.412512
84.50797 | 4.413889
84.533 | 4.413027
84.55796 | 4.418505
84.58298 | 4.417969
84.60798 | 4.421405
84.63297 | 4.419385
84.65797 | 4.424456
84.68293 | 4.425967
84.70795 | 4.42601
84.73298 | 4.428796
84.75797 | 4.428517
84.78298 | 4.434572
84.80798 | 4.431764
84.83295 | 4.435417
84.85799 | 4.436661
84.88298 | 4.440266
84.908 | 4.44048
84.93298 | 4.440873
84.95795 | 4.445685
84.98297 | 4.445244
85.00797 | 4.448727
85.03294 | 4.446935
85.05797 | 4.451819
85.08295 | 4.453463
85.10796 | 4.453271
85.13297 | 4.456062
85.15795 | 4.456143
85.18298 | 4.461744
85.20798 | 4.459014
85.23295 | 4.46293
85.25797 | 4.464214
85.28297 | 4.467716
85.30798 | 4.468084
85.33296 | 4.468433
85.35793 | 4.472655
85.38297 | 4.473236
85.40799 | 4.47639
85.43295 | 4.474376
85.45795 | 4.478959
85.48295 | 4.480696
85.50797 | 4.481427
85.533 | 4.482532
85.55795 | 4.48423
85.58298 | 4.487747
85.60798 | 4.487658
85.63297 | 4.488772
85.65798 | 4.490873
85.68295 | 4.494267
85.70795 | 4.495252
85.73297 | 4.49611
85.75796 | 4.497735
85.78299 | 4.501577
85.80798 | 4.502127
85.83293 | 4.503142
85.85798 | 4.505535
85.88298 | 4.508496
85.90798 | 4.50919
85.93297 | 4.510252
85.95795 | 4.511945
85.98298 | 4.514757
86.00797 | 4.515996
86.03294 | 4.516428
86.05797 | 4.518815
86.08298 | 4.522029
86.10797 | 4.52231
86.13297 | 4.52371
86.15794 | 4.525943
86.183 | 4.528931
86.20799 | 4.530206
86.23296 | 4.530541
86.25799 | 4.534513
86.28299 | 4.535874
86.30799 | 4.537778
86.33297 | 4.537788
86.35793 | 4.541061
86.38297 | 4.543939
86.40799 | 4.544369
86.43294 | 4.545376
86.45795 | 4.547652
86.48295 | 4.551417
86.50797 | 4.550583
86.533 | 4.552372
86.55796 | 4.555309
86.58298 | 4.557275
86.60797 | 4.559014
86.63296 | 4.557911
86.65799 | 4.562909
86.68295 | 4.564354
86.70795 | 4.565656
86.73296 | 4.565614
86.75795 | 4.568787
86.78298 | 4.572301
86.80795 | 4.57164
86.83292 | 4.573822
86.85799 | 4.575569
86.883 | 4.579886
86.90799 | 4.578816
86.93297 | 4.580576
86.95795 | 4.584044
86.98299 | 4.585797
87.00797 | 4.588372
87.03294 | 4.586411
87.05798 | 4.592158
87.08298 | 4.593124
87.10796 | 4.594913
87.13297 | 4.595101
87.15794 | 4.598246
87.18299 | 4.602014
87.20799 | 4.600555
87.23295 | 4.60351
87.25798 | 4.60434
87.28299 | 4.609409
87.30798 | 4.608311
87.33296 | 4.609807
87.35793 | 4.612906
87.38298 | 4.615072
87.408 | 4.617103
87.43295 | 4.61533
87.45796 | 4.621281
87.48296 | 4.622392
87.50798 | 4.623709
87.533 | 4.6247
87.55796 | 4.626324
87.58298 | 4.631342
87.60798 | 4.62959
87.63297 | 4.632036
87.65799 | 4.633823
87.68295 | 4.637882
87.70795 | 4.637563
87.73296 | 4.638183
87.75795 | 4.642607
87.78297 | 4.643455
87.80796 | 4.646719
87.83293 | 4.644763
87.85798 | 4.650162
87.88298 | 4.652452
87.90799 | 4.65224
87.93298 | 4.654878
87.95795 | 4.655618
87.98298 | 4.660966
88.00797 | 4.658914
88.03293 | 4.661709
88.05796 | 4.663728
88.08296 | 4.666687
88.10797 | 4.667783
88.13298 | 4.667284
88.15794 | 4.672623
88.18299 | 4.67243
88.20798 | 4.676443
88.23296 | 4.674559
88.25798 | 4.679717
88.28298 | 4.6815
88.30799 | 4.681785
88.33297 | 4.684657
88.35792 | 4.684855
88.38297 | 4.690546
88.40798 | 4.688608
88.43294 | 4.692032
88.45795 | 4.692902
88.48293 | 4.696761
88.50798 | 4.69772
88.533 | 4.698109
88.55796 | 4.701686
88.58298 | 4.70331
88.60799 | 4.705853
88.63297 | 4.705019
88.65799 | 4.709218
88.68295 | 4.710983
88.70795 | 4.712124
88.73299 | 4.713693
88.75797 | 4.714961
88.78298 | 4.719563
88.80797 | 4.719351
88.83293 | 4.720991
88.85798 | 4.723384
88.88298 | 4.72657
88.90798 | 4.7271
88.93297 | 4.728454
88.95795 | 4.73129
88.98298 | 4.733525
89.00797 | 4.735601
89.03293 | 4.734951
89.05798 | 4.739128
89.08298 | 4.740602
89.10796 | 4.742358
89.13297 | 4.742708
89.15794 | 4.745938
89.18299 | 4.748985
89.20798 | 4.749353
89.23295 | 4.75127
89.25799 | 4.752677
89.28299 | 4.757089
89.30798 | 4.756409
89.33296 | 4.758708
89.35793 | 4.761157
89.38299 | 4.764274
89.408 | 4.765742
89.43295 | 4.764756
89.45796 | 4.770111
89.48296 | 4.770678
89.50797 | 4.7731
89.53299 | 4.771695
89.55796 | 4.754031
89.58299 | 4.75081
89.60798 | 4.748885
89.63296 | 4.749894
89.65624 | 4.746807
89.66994 | 4.751626
89.68103 | 4.748574
89.68404 | 4.773497
89.68407 | 4.770497
89.68407 | 4.761103
89.68406 | 4.755393
89.68407 | 4.753462
89.68406 | 4.746828
89.68407 | 4.742429
89.68406 | 4.740989
89.68406 | 4.73626
89.68406 | 4.732099
89.68406 | 4.731391