## Results Specimen 1
Specimen ID | d0 | Lc
| µm | mm
UHMWPE Dyneema Fiber | 11.7 | 93.6

## Values Specimen 1
Specimen 1 | Specimen 1
Strain | Standard force
mm | N
0 | 0.06282833
-9.53674544e-08 | 0.06356271
-1.16984e-06 | 0.06319214
-7.088978009e-07 | 0.06334846
-7.279713827e-07 | 0.06315042
0.001360712 | 0.06395197
0.002886613 | 0.06446788
0.004258448 | 0.06472816
0.005893456 | 0.06490994
0.007779106 | 0.06544697
0.009831724 | 0.06556129
0.01097148 | 0.0650644
0.0121637 | 0.06543709
0.0134254 | 0.06553008
0.01474804 | 0.0657356
0.01613489 | 0.06551117
0.01759152 | 0.06595316
0.0191028 | 0.06592581
0.02067419 | 0.06603662
0.02231038 | 0.06615039
0.0239993 | 0.06662133
0.02576881 | 0.06673448
0.02758614 | 0.06729815
0.02946023 | 0.06733256
0.03140376 | 0.06778618
0.03340914 | 0.06809696
0.03546973 | 0.06828235
0.03759664 | 0.06865688
0.03979652 | 0.06878641
0.04204735 | 0.06931537
0.04436568 | 0.06954663
0.04675078 | 0.07008822
0.04921457 | 0.07016201
0.05173153 | 0.070699
0.05430515 | 0.07079485
0.05695285 | 0.07123131
0.05967351 | 0.07152784
0.06244484 | 0.07224756
0.06525626 | 0.07246503
0.06813988 | 0.07291561
0.07107428 | 0.07308513
0.07405354 | 0.07358767
0.07711536 | 0.07394009
0.08025759 | 0.07454521
0.08346734 | 0.07486515
0.08673493 | 0.07569485
0.09007515 | 0.07579551
0.09346629 | 0.07612997
0.09690133 | 0.07642223
0.1003904 | 0.07712914
0.1039601 | 0.07763753
0.107583 | 0.07807066
0.1112522 | 0.07854189
0.1149956 | 0.07877917
0.1188203 | 0.0791696
0.1227323 | 0.07960349
0.1267351 | 0.08011387
0.1307691 | 0.08036988
0.1348256 | 0.08088837
0.1388931 | 0.08101566
0.143013 | 0.08170968
0.1471714 | 0.08199656
0.151337 | 0.08215174
0.1555301 | 0.08269008
0.1596789 | 0.08313655
0.1638541 | 0.08397209
0.1680316 | 0.08416685
0.172164 | 0.08486224
0.1762996 | 0.08529752
0.1804135 | 0.08591469
0.184596 | 0.08619732
0.1888138 | 0.08692387
0.1930103 | 0.08742926
0.1972047 | 0.08839759
0.2013575 | 0.08859573
0.2055146 | 0.0891728
0.2096773 | 0.08973909
0.2138145 | 0.09035197
0.2179895 | 0.09074502
0.2221562 | 0.09130146
0.2263395 | 0.09163043
0.230539 | 0.09241282
0.2346977 | 0.09280749
0.2388548 | 0.09308247
0.2429579 | 0.09367996
0.2470528 | 0.09393724
0.2512756 | 0.09445352
0.2554789 | 0.09469976
0.2596951 | 0.09530794
0.2638652 | 0.09587073
0.2680309 | 0.09659085
0.2804397 | 0.09781761
0.2930292 | 0.09966367
0.3054745 | 0.1010488
0.3179423 | 0.1026638
0.3305155 | 0.103931
0.3430088 | 0.1056362
0.3555207 | 0.107295
0.3680179 | 0.1086866
0.3804377 | 0.1101154
0.3929984 | 0.111797
0.4055482 | 0.1132061
0.4179674 | 0.1145823
0.4305206 | 0.1161735
0.4429674 | 0.1175087
0.4554661 | 0.1190554
0.4680561 | 0.1205185
0.4804769 | 0.1223756
0.4930003 | 0.1237615
0.5054896 | 0.1253281
0.5179183 | 0.1270413
0.5305299 | 0.1284766
0.5430086 | 0.12939
0.5555018 | 0.1305142
0.5680412 | 0.1324196
0.5803854 | 0.1336532
0.5930249 | 0.1354696
0.6055544 | 0.1369065
0.6179401 | 0.1389762
0.6305463 | 0.1401936
0.6429254 | 0.1415259
0.6554866 | 0.143201
0.6680521 | 0.1446762
0.6804549 | 0.1460752
0.6930394 | 0.1477244
0.7054756 | 0.1495119
0.7179393 | 0.1509364
0.730544 | 0.1527553
0.7429671 | 0.1541126
0.7555112 | 0.1556567
0.7680105 | 0.15752
0.7804198 | 0.1590804
0.7930326 | 0.1602984
0.8055069 | 0.1619163
0.8179783 | 0.1633672
0.8305048 | 0.1653717
0.8429599 | 0.1664442
0.8554801 | 0.1684622
0.8680235 | 0.1700648
0.880486 | 0.1716795
0.8930101 | 0.1732416
0.9055296 | 0.1750361
0.9179318 | 0.1765968
0.9305189 | 0.1785874
0.9429885 | 0.1800373
0.9554817 | 0.1817124
0.9680401 | 0.1837149
0.9804277 | 0.184798
0.9930062 | 0.1867372
1.005549 | 0.1883942
1.017961 | 0.1899015
1.030547 | 0.1918722
1.042964 | 0.1929339
1.055465 | 0.1943695
1.068058 | 0.1967158
1.080414 | 0.1979451
1.093043 | 0.1997269
1.105529 | 0.2016717
1.117923 | 0.2029987
1.130545 | 0.2049392
1.142967 | 0.2068154
1.155521 | 0.2079444
1.168023 | 0.2099772
1.180397 | 0.2119715
1.193013 | 0.2129077
1.205515 | 0.2142781
1.217986 | 0.2162832
1.230536 | 0.2183736
1.242963 | 0.2198578
1.25548 | 0.2217755
1.26803 | 0.2234667
1.280439 | 0.2245653
1.293036 | 0.2263954
1.305481 | 0.2280922
1.31794 | 0.2299273
1.330525 | 0.231473
1.343012 | 0.2335256
1.355526 | 0.2349899
1.368016 | 0.2371853
1.38042 | 0.2393007
1.392996 | 0.2405331
1.405554 | 0.2420845
1.417974 | 0.2444271
1.430521 | 0.2455698
1.442971 | 0.2470385
1.455466 | 0.2488536
1.468055 | 0.2493475
1.480461 | 0.2527352
1.492999 | 0.2535125
1.505496 | 0.2558734
1.517916 | 0.257959
1.530529 | 0.2592261
1.54301 | 0.2609887
1.555497 | 0.2633025
1.568037 | 0.2647094
1.580387 | 0.2663787
1.593021 | 0.2684745
1.60555 | 0.2695316
1.61795 | 0.2716219
1.63055 | 0.2731709
1.642924 | 0.2752811
1.655489 | 0.2766537
1.668055 | 0.2784621
1.680459 | 0.2798551
1.693037 | 0.2817308
1.70547 | 0.2840886
1.717944 | 0.2854909
1.730545 | 0.2876935
1.742967 | 0.2892097
1.755507 | 0.2906856
1.768009 | 0.2925414
1.780432 | 0.2940977
1.79303 | 0.2954688
1.805501 | 0.2971022
1.817975 | 0.2990004
1.830508 | 0.3010443
1.84295 | 0.3022687
1.855483 | 0.304083
1.868024 | 0.3057293
1.880491 | 0.3071629
1.893007 | 0.3092029
1.905526 | 0.311029
1.917939 | 0.3127664
1.930516 | 0.3147753
1.942989 | 0.3163364
1.955483 | 0.3179456
1.968034 | 0.3196473
1.980432 | 0.3214852
1.993003 | 0.3231376
2.005535 | 0.3248876
2.017962 | 0.3266508
2.030549 | 0.3284314
2.042959 | 0.329819
2.055455 | 0.3314984
2.068064 | 0.3333055
2.080446 | 0.3350794
2.093045 | 0.3365149
2.105506 | 0.3383247
2.117923 | 0.3401391
2.130551 | 0.3417881
2.142969 | 0.3430752
2.155513 | 0.3451003
2.168029 | 0.3467423
2.180417 | 0.348175
2.193012 | 0.3496883
2.205503 | 0.3514012
2.217984 | 0.3532467
2.230534 | 0.3548052
2.242957 | 0.3565875
2.255487 | 0.3579624
2.268032 | 0.3601047
2.280442 | 0.3613159
2.29304 | 0.363263
2.30547 | 0.3648649
2.31794 | 0.3667395
2.330516 | 0.3686568
2.343008 | 0.3699365
2.355516 | 0.3714553
2.368016 | 0.3734366
2.380441 | 0.3747301
2.393004 | 0.3762957
2.40554 | 0.3779272
2.417965 | 0.3799908
2.430522 | 0.381689
2.442973 | 0.3827805
2.455468 | 0.3846261
2.468058 | 0.3867085
2.480473 | 0.3880759
2.493009 | 0.38958
2.505476 | 0.3914265
2.517912 | 0.393417
2.530526 | 0.3950037
2.54301 | 0.3968235
2.555492 | 0.398198
2.568043 | 0.3999987
2.5804 | 0.401542
2.593026 | 0.4030068
2.605549 | 0.4051652
2.617946 | 0.4064031
2.630547 | 0.4085323
2.64293 | 0.4096014
2.65549 | 0.4113584
2.668057 | 0.4134144
2.680467 | 0.415011
2.693047 | 0.4163679
2.705469 | 0.4182512
2.717937 | 0.4194157
2.73055 | 0.4216301
2.742971 | 0.4228043
2.755513 | 0.4246074
2.768014 | 0.4262627
2.780416 | 0.4269232
2.793035 | 0.4313208
2.805509 | 0.4311417
2.817972 | 0.4340196
2.830502 | 0.4375666
2.842958 | 0.4354581
2.855483 | 0.4384544
2.868024 | 0.4406816
2.880471 | 0.441629
2.893009 | 0.4431334
2.905524 | 0.4455279
2.917927 | 0.4473463
2.930519 | 0.4486794
2.943 | 0.4503903
2.955486 | 0.4525789
2.968038 | 0.4537661
2.980424 | 0.4550794
2.993008 | 0.457288
3.00554 | 0.4591738
3.01796 | 0.4607554
3.030548 | 0.463066
3.042967 | 0.4645877
3.055461 | 0.4659658
3.068064 | 0.4678164
3.080422 | 0.4694009
3.093045 | 0.4709564
3.105505 | 0.472541
3.117919 | 0.4746179
3.13055 | 0.4768369
3.142973 | 0.478086
3.155519 | 0.4799385
3.168026 | 0.4817058
3.1804 | 0.4832338
3.193015 | 0.4850062
3.205505 | 0.486926
3.217975 | 0.4884059
3.230533 | 0.490259
3.242966 | 0.4916903
3.255482 | 0.4934211
3.268025 | 0.4954043
3.280442 | 0.4968823
3.293039 | 0.4986663
3.305455 | 0.5000748
3.317932 | 0.5021513
3.330522 | 0.5039588
3.343015 | 0.5052657
3.35552 | 0.5072496
3.368023 | 0.5093385
3.380441 | 0.5109431
3.393004 | 0.5125766
3.405534 | 0.5146942
3.417963 | 0.5164192
3.430521 | 0.5183825
3.44297 | 0.5198178
3.455473 | 0.5216085
3.46806 | 0.5237442
3.480474 | 0.5247349
3.49301 | 0.5267344
3.505482 | 0.5287969
3.517911 | 0.5303234
3.530531 | 0.5322284
3.543012 | 0.5339435
3.555498 | 0.5356792
3.568043 | 0.5375429
3.580382 | 0.5390599
3.593024 | 0.5408724
3.605555 | 0.5422809
3.617937 | 0.5441499
3.630544 | 0.5464485
3.64293 | 0.5481056
3.655496 | 0.5495156
3.66805 | 0.5515946
3.680458 | 0.5530584
3.69305 | 0.5544253
3.705465 | 0.5562687
3.717934 | 0.558472
3.730549 | 0.5603664
3.742974 | 0.5614929
3.755516 | 0.5636092
3.768015 | 0.5655988
3.780429 | 0.5670768
3.793028 | 0.5692997
3.805504 | 0.5706326
3.81797 | 0.5727208
3.830506 | 0.574477
3.842963 | 0.5759073
3.85548 | 0.5785254
3.868026 | 0.5797201
3.880481 | 0.5814677
3.893009 | 0.5832701
3.905531 | 0.5847551
3.91793 | 0.586444
3.93052 | 0.5888103
3.942998 | 0.5902837
3.955482 | 0.5920215
3.968046 | 0.5937045
3.980422 | 0.5955831
3.993007 | 0.5974774
4.00555 | 0.5989077
4.017951 | 0.6009926
4.030544 | 0.6026188
4.042962 | 0.603646
4.055459 | 0.6059278
4.068062 | 0.6080145
4.080429 | 0.6094267
4.093046 | 0.6118156
4.105512 | 0.6135457
4.117918 | 0.6150722
4.13055 | 0.6169731
4.142972 | 0.6190924
4.155524 | 0.6205704
4.168028 | 0.6224921
4.180395 | 0.6240836
4.193009 | 0.6260599
4.205512 | 0.6271288
4.217976 | 0.6290299
4.230532 | 0.6312981
4.242962 | 0.6330982
4.255482 | 0.6345507
4.268026 | 0.6370417
4.280441 | 0.6382306
4.293036 | 0.6395399
4.305476 | 0.641844
4.317935 | 0.643531
4.330517 | 0.6451888
4.343015 | 0.646427
4.355518 | 0.6489307
4.368023 | 0.6505908
4.380433 | 0.6523184
4.393001 | 0.6544573
4.405546 | 0.6556274
4.417965 | 0.6574243
4.430521 | 0.6594997
4.442974 | 0.6606603
4.455468 | 0.6628823
4.468055 | 0.6644902
4.480465 | 0.6661327
4.493001 | 0.6680831
4.505489 | 0.6696046
4.517911 | 0.6713699
4.530532 | 0.6732427
4.543008 | 0.6748871
4.555492 | 0.6763409
4.568044 | 0.6787907
4.580385 | 0.6800913
4.593027 | 0.6815511
4.605565 | 0.6835447
4.617943 | 0.6853036
4.630549 | 0.6877121
4.642921 | 0.6889793
4.655488 | 0.6905423
4.668056 | 0.6924119
4.680451 | 0.6936761
4.693044 | 0.6954578
4.70547 | 0.6972748
4.717936 | 0.6987934
4.730548 | 0.7013158
4.742972 | 0.7023456
4.755518 | 0.7039142
4.768013 | 0.7061063
4.780412 | 0.7077126
4.793034 | 0.7089196
4.805514 | 0.7110947
4.817976 | 0.7129371
4.830502 | 0.7144417
4.842961 | 0.7155501